## a1-a3
Name_generic | Reference Unit | Name_Tally Material | Description_Tally | density | Stored Carbon C02eq/kg | acp_mfg | eup_mfg | GWPf_mfg | GWPb_mfg | GWP-LULUC_mfg | odp_mfg | smg_mfg
Adhesive, acrylic | kg | Adhesive, acrylic | Generic acrylic construction adhesive | 1040 | 0 | 0.00587 | 0.000405 | 2.74 | 0.04 | 0 | 5.58e-11 | 0.0968
Adhesive, polychloroprene (neoprene) | kg | Adhesive, polychloroprene (neoprene) | Generic polychlorprene contact adhesive. | 803 | 0 | 0.00446 | 0.000323 | 2.59 | 0.01 | 0 | 1.46e-12 | 2.11
Adhesive, polyurethane | kg | Adhesive, polyurethane | Generic polyurethane construction adhesive | 1484 | 0 | 0.00963 | 0.000832 | 5.41 | 0.03 | 0 | 3.85e-07 | 0.202
Admixture | kg | Admixture | Concrete mix ingredient: Average admixture | 1050 | 0 | 0.00539 | 0.000549 | 3.21 | 0.04 | 0 | 7.53e-13 | 0.0961
Aluminum curtain wall system | kg | Aluminum curtain wall system, YKK AP - EPD | Average aluminum curtain wall system by YKK AP America, including enerGfacade (YCW, YHC, and YUW) and ProTek products. Entry includes curtain wall mullion product, finish, and necessary fasteners, weather stripping, sealant, etc. Glazing is excluded and should be added separately by user. EPD representative of conditions in the US. | 7.9 | 0 | 0.064 | 0.00148 | 10 | 0 | 0 | 7.95e-10 | 0.6
Aluminum extrusion | kg | Aluminum extrusion, AEC - EPD | Extruded aluminum part. Industry-wide EPD from the Aluminum Extruders Council. | 2750 | 0 | 0.0465 | 0.00103 | 7.51 | -0.08 | 0 | 8.9e-10 | 0.457
Aluminum extrusion, anodized | kg | Aluminum extrusion, anodized, AEC - EPD | Extruded and anodized aluminum part. Data based on industry-wide EPD from the Aluminum Extruders Council. | 2750 | 0 | 0.0533 | 0.00156 | 9.06 | -0.07 | 0 | 1.18e-09 | 0.515
Aluminum extrusion, mill-finished | kg | Aluminum extrusion, mill-finished, Kawneer - EPD | Mill-finished (uncoated) aluminum extrusions by Kawneer. EPD representative of conditions in North America. | 2700 | 0 | 0.0295 | 0.000793 | 5.9 | -0.09 | 0 | 6.23e-09 | 0.221
Aluminum extrusion, painted | kg | Aluminum extrusion, painted, AEC - EPD | Painted aluminum extrusions (not thermally-improved). Industry-wide EPD from the Aluminum Extruders Council. EPD representative of conditions in North America. | 2750 | 0 | 0.0519 | 0.00124 | 8.9 | -0.08 | 0 | 4.46e-08 | 0.529
Aluminum storefront system | kg | Aluminum storefront system, YKK AP - EPD | Average aluminum storefront system by YKK AP America, including YES and YHS products. Entry includes aluminum storefront mullion product, finish, and necessary fasteners, weather stripping, sealant, etc. Glazing is excluded and should be added separately by user. EPD representative of conditions in the US. | 6.2 | 0 | 0.064 | 0.00148 | 10 | 0 | 0 | 7.95e-10 | 0.6
Aluminum window wall system | kg | Aluminum window wall system, YKK AP - EPD | Average aluminum window wall system by YKK AP America including YCN, YWE, and YWW products. Product is typically used in ribbon window configurations, punched openings, or to span from slab edge to slab edge to mimic curtain wall. Entry includes includes aluminum framing product, finish, and necessary fasteners, weather stripping, sealant, etc. . Glazing is excluded and should be added separately by user. EPD representative of conditions in the US. | 5.9 | 0 | 0.064 | 0.00148 | 10 | 0 | 0 | 7.95e-10 | 0.6
Aluminum, cast | kg | Aluminum, cast | Cast aluminum part. Data based on industry-wide EPDs for primary (EPD ID 4786092064.104.1) and secondary ingot (EPD ID 4786092064.105.1) from the Aluminum Association. | 2750 | 0 | 0.00465 | 0.000162 | 1.64 | 0 | 0 | 1.05e-10 | 0.0492
Aluminum, formed | kg | Aluminum, formed | Formed aluminum member. Data based on industry-wide EPD for cold-rolled aluminum from the Aluminum Association (EPD ID 4786092064.101.1). | 2750 | 0 | 0.0302 | 0.000592 | 5.62 | -0.03 | 0 | 4.99e-10 | 0.263
Aluminum, sheet | kg | Aluminum, sheet | Aluminum sheet, formed and cut. Data based on industry-wide EPD for cold-rolled aluminum from the Aluminum Association (EPD ID 4786092064.101.1). | 2750 | 0 | 0.0302 | 0.000592 | 5.62 | -0.03 | 0 | 4.99e-10 | 0.263
Aluminum-faced composite wall panel (ACM) | kg | Aluminum-faced composite wall panel (ACM), MCA - EPD | Aluminum facings bonded to both sides of a thermoplastic core. Overall thickness of aluminum-faced panels 0.157 (4mm). Entry includes necessary adhesives and fasteners. Industry-wide EPD from the Metal Construction Association. | 8.27 | 0 | 0.0468 | 0.00111 | 7.95 | -0.58 | 0 | 3.06e-07 | 0.384
Anodized aluminum, sheet | kg | Anodized aluminum, sheet | Anodized aluminum sheet, formed and cut. Data based on industry-wide EPD for anodized aluminum from the Aluminum Extruders Council (EPD ID 11240237.101.1). | 2750 | 0 | 0.0366 | 0.00111 | 7.12 | -0.02 | 0 | 7.76e-10 | 0.315
APP modified bitumen, assembly, (base & cap), ARMA - EPD | kg | APP modified bitumen, assembly, (base & cap), ARMA - EPD | Atactic polypropylene (AAP)-modified bituminous roofing consisting of a base sheet and cap sheet. Industry-wide EPD from the Asphalt Roofing Manufacturers Association. | 9.77 | 0 | 0.00279 | 0.00015 | 0.877 | -0.021 | 0 | 6.36e-11 | 0.0457
Ash lumber | kg | Ash lumber, 4 inch | Kiln-dried American Ash hardwood lumber of 4" nominal thickness as produced in the United States, focusing on the main production technologies. Ash is frequently used for mouldings, flooring, furniture, and doors. Link for interactive LCA data tool is provided at the link listed as "EPD Information"; full LCA report is available at http://naturespackaging.org/wp-content/uploads/2016/02/LifeCycleAssessment-Lumber.pdf. | 673 | 1.6 | 0.00504 | 0.000548 | 1.23 | -1.699 | 0 | 1.14e-12 | 0.104
Asphalt BUR, assembly (cap & ply felt), ARMA - EPD | kg | Asphalt BUR, assembly (cap & ply felt), ARMA - EPD | Asphalt Built-up roofing (BUR) consisting of a cap sheet and 3 plys of glass-fiber felt. Industry-wide EPD from the Asphalt Roofing Manufacturers Association. | 9.74 | 0 | 0.00179 | 9.92e-05 | 0.397 | -0.015 | 0 | 4.07e-11 | 0.0253
Beech lumber | kg | Beech lumber, 4 inch | Kiln-dried American Beech hardwood lumber of 4" nominal thickness as produced in the eastern United States, focusing on the main production technologies and region-specific characteristics. Beech is frequently used for flooring, furniture, doors, panels, and turned wood products. Link for interactive LCA data tool is provided at the link listed as "EPD Information"; full LCA report is available at http://naturespackaging.org/wp-content/uploads/2016/02/LifeCycleAssessment-Lumber.pdf. | 741 | 1.6 | 0.00456 | 0.000505 | 1.11 | -1.696 | 0 | 1.11e-12 | 0.0886
Birch lumber | kg | Birch lumber, 4 inch | Kiln-dried American Yellow Birch hardwood lumber of 4" nominal thickness as produced in the northern and southeastern United States, focusing on the main production technologies and region-specific characteristics. Birch is frequently used for furniture, panels, and millwork. Link for interactive LCA data tool is provided at the link listed as "EPD Information"; full LCA report is available at http://naturespackaging.org/wp-content/uploads/2016/02/LifeCycleAssessment-Lumber.pdf. Yellow birch should not be confused with paper birch, which is a softwood. | 689 | 1.6 | 0.00514 | 0.00057 | 1.26 | -1.698 | 0 | 1.25e-12 | 0.0996
Brick, generic | kg | Brick, generic | Common extruded brick, excludes mortar. | 2000 | 0 | 0.000503 | 2.64e-05 | 0.289 | 0 | 0 | 6.8e-14 | 0.00835
Cellulose insulation, blown | kg | Cellulose insulation, blown | Blown-in cellulose insulation | 40 | 1.37084 | 0.000891 | 7.49e-05 | 0.188 | -1.838 | 0 | 4.92e-13 | 0.0158
Cellulose insulation, boards | kg | Cellulose insulation, boards | Cellulose insulation, boards | 80 | 1.37084 | 0.00817 | 0.0032 | 1.7 | -1.837 | 0 | 3.87e-12 | 0.114
CLT (Cross laminated timber) | kg | CLT (Cross laminated timber) | Engineered wood panel made of several layers of kiln-dried lumber stacked in alternating directions, bonded with structural adhesives, and pressed to form a solid rectangular panel. | 490 | 1.568 | 0.0037 | 0.000217 | 0.371 | -1.811 | 0 | 6.2e-08 | 0.0491
Coarse aggregate | kg | Coarse aggregate | Concrete mix ingredient: Gravel | 2700 | 0 | 1.46e-05 | 1.26e-06 | 0.00219 | -3e-05 | 0 | 3.63e-15 | 0.000386
Composite wood I-joist | kg | Composite wood I-joist, AWC - EPD | Engineered wood I-joist. Industry-wide EPD from the American Wood Council. EPD representative of conditions in the US. | 550 | 1.6 | 0.00454 | 0.00019 | 0.46 | -1.76 | 0 | 7.67e-09 | 0.0602
Concrete masonry unit (CMU), hollow-core | kg | Concrete masonry unit (CMU), hollow-core | Hollow-Core Concrete Masonry Unit (CMU), excludes grout and mortar | 927 | 0 | 0.000232 | 1.55e-05 | 0.112 | 0 | 0 | 2.7e-14 | 0.00505
Concrete masonry unit (CMU), solid | kg | Concrete masonry unit (CMU), solid | Solid Concrete Masonry Unit (CMU), excludes mortar | 2162.5 | 0 | 0.000232 | 1.55e-05 | 0.112 | 0 | 0 | 2.7e-14 | 0.00505
Curtain wall system, Kawneer | kg | Curtain wall system, Kawneer, 1600 Wall System - EPD | Thermally broken aluminum curtain wall system by Kawneer INCLUSIVE of glazing units, appropriate for low-to-mid-rise applications, including the 1600, 1620, 1630, 2250, and 7500 curtainwall system lines. Includes mullions, glazing, and all necessary gaskets and sealants. The reference window unit size is 1.5m x 1.6m. EPD representative of conditions in North America. | 35.6 | 0 | 0.0321 | 0.000966 | 4.97 | -0.01 | 0 | 1.97e-09 | 0.273
Door frame, aluminum, powder-coated, no door | kg | Door frame, aluminum, powder-coated, no door | Aluminum door frame | 2750 | 0 | 0.0536 | 0.00224 | 8.75 | 0.11 | 0 | 8.91e-10 | 0.497
Door frame, metal, galvanized, no door | kg | Door frame, metal, galvanized, no door | Stainless steel, 18 ga door frame | 7900 | 0 | 0.0146 | 0.000626 | 2.75 | -0.06 | 0 | 6.19e-08 | 0.213
Door frame, wood, no door | kg | Door frame, wood, no door | Wood door frame | 434 | 1.594 | 0.0126 | 0.00117 | 4.4 | -1.83 | 0 | 4.99e-12 | 0.289
Door, exterior, wood, solid core | kg | Door, exterior, wood, solid core | Exterior wood door | 28.9 | 1.594 | 0.00292 | 0.000137 | 0.264 | -1.794 | 0 | 1.56e-10 | 0.0449
Door, fire-rated, wood | kg | Door, fire-rated, wood | 1 hour fire-rated wood door | 28.9 | 0 | 0.00292 | 0.000137 | 0.264 | -1.794 | 0 | 1.56e-10 | 0.0449
EPDM, sheet, non-reinforced | kg | EPDM, non-reinforced membrane, 60 mils, SPRI - EPD | Non-reinforced ethylene propylene diene terpolymer (EPDM) synthetic rubber roofing membrane, default thickness of 60 mils (1.5 mm). Industry-wide EPD from the Single Ply Roofing Industry. | 2.07 | 0 | 0.00832 | 0.000655 | 3.22 | -0.04 | 0 | 7.87e-13 | 0.118
Epoxy coating, metal stock | kg | Epoxy coating, metal stock | Epoxy coating, for metal stock | 0.762 | 0 | 0.0153 | 0.00208 | 11 | 0.4 | 0 | 6.39e-12 | 0.303
Expanded polystyrene (EPS), board | kg | Expanded polystyrene (EPS), board | EPS foam insulation board | 24 | 0 | 0.00581 | 0.000353 | 3.25 | 0.01 | 0 | 1.34e-10 | 0.156
Expanded shale | kg | Expanded shale | Concrete mix ingredient: Expanded shale; 45 pcf | 720 | 0 | 0.00252 | 4.15e-05 | 0.287 | 0 | 0 | 4.71e-14 | 0.019
Expanded slag | kg | Expanded slag | Concrete mix ingredient: Expanded slag | 2900 | 0 | 0 | 0 | 0 | 0 | 0 | 0 | 0
Fasteners, aluminum (anodized) | kg | Fasteners, aluminum (anodized) | Extruded and anodized aluminum part, appropriate for use as fasteners and specialized hardware (bolts, rails, clips, etc.). Data based on industry-wide EPD for anodized aluminum from the Aluminum Extruders Council (EPD ID 11240237.101.1). | 2712 | 0 | 0.0533 | 0.00156 | 9.06 | -0.07 | 0 | 1.18e-09 | 0.515
Fasteners, brass | kg | Fasteners, brass | Die-cast brass part, appropriate for use as fasteners and specialized hardware (bolts, rails, clips, etc.). | 8700 | 0 | 0.00545 | 0.00023 | 1.06 | 0 | 0 | 2.41e-12 | 0.0527
Fasteners, copper | kg | Fasteners, copper | Copper part, appropriate for use as fasteners and specialized hardware (bolts, rails, clips, etc.). | 8940 | 0 | 0.06 | 0.00172 | 4.85 | 0.01 | 0 | 1.36e-10 | 0.469
Fasteners, galvanized steel | kg | Fasteners, galvanized steel | Galvanized steel part, appropriate for use as fasteners and specialized hardware (bolts, rails, clips, etc.). | 7850 | 0 | 0.0124 | 0.000498 | 4.05 | -0.01 | 0 | -1.65e-08 | 0.157
Fasteners, stainless steel | kg | Fasteners, stainless steel | Stainless steel part, appropriate for use as fasteners and specialized hardware (bolts, rails, clips, etc.). Data based on industry-wide EPDs for primary and secondary metal from the World Steel Association. | 8000 | 0 | 0.0726 | 0.00842 | 5.78 | -0.38 | 0 | 3.53e-07 | 0.375
Fiber cement board | kg | Fiber cement board | Medium density fiber cement board, for interior and exterior, as cladding material for curtain-type ventilated facades, roofing, for decorative interior finishing, drywall, foundation base, or permanent formwork. Default thickness 5/16". | 1350 | 0.1594 | 0.00181 | 0.000399 | 0.645 | -0.193 | 0 | 4.66e-13 | 0.0324
Fiberglass blanket insulation, paper faced | kg | Fiberglass blanket insulation, paper faced | Kraft-faced fiberglass batt; density varies from 10-14 kg/m3 | 12 | 0.09564 | 0.0114 | 0.000644 | 2.35 | -0.34 | 0 | 1.54e-07 | 0.138
Fiberglass mat gypsum sheathing board | kg | Fiberglass mat gypsum sheathing board | Fiberglass treated gypsum sheathing product appropriate for use in high-moisture environments. | 800 | 0 | 0.00194 | 0.000188 | 0.473 | -0.02 | 0 | 1.94e-08 | 0.0233
Fireproofing, cementitious | kg | Fireproofing, cementitious | Cementitious fireproofing spray for structural steel and concrete. Minimum application thickness is 1/2". Default values assume first pass = 1/2", subsequent passes 3/4". | 750 | 0 | 0.00902 | 0.000124 | 1.14 | -0.01 | 0 | 1.66e-08 | 0.0516
Fireproofing, intumescent paint | kg | Fireproofing, intumescent paint | Intumescent fireproof coating, for use on exposed structural steel. Default application rate assumes a thickness of 45 mils. | 1270 | 0 | 0.0114 | 0.00118 | 2.53 | 0.04 | 0 | 2.24e-11 | 0.105
Fluid applied elastomeric air barrier | kg | Fluid applied elastomeric air barrier | Water-based asphalt emulsion with SBS polymers | 1.662 | 0 | 0.00216 | 0.000129 | 0.81 | -0.002 | 0 | 1.63e-13 | 0.0401
Fluid applied synthetic polymer air barrier | kg | Fluid applied synthetic polymer air barrier | Liquid-applied rubberized membrane | 2.54 | 0 | 0.00391 | 0.000192 | 1.55 | 0.01 | 0 | 3.67e-13 | 0.059
Fluoropolymer coating, metal stock | kg | Fluoropolymer coating, metal stock | Standard fluoropolymer coating for metals. This entry is used as a part of the larger MCA EPD for Roll Formed Steel Panels (EPD ID 13CA27321.101.1). | 0.3225 | 0 | 0.0806 | 0.00346 | 20.2 | -2 | 0 | 9.39e-06 | 1.22
Fly ash | kg | Fly ash | Concrete mix ingredient: Fly ash; 50 pcf | 2580 | 0 | 0.000371 | 3.54e-05 | 0.201 | 0 | 0 | 3.34e-15 | 0.00646
Galvanized steel support | kg | Galvanized steel support | Hot dipped galvanized steel profile, for use with cladding systems. | 7850 | 0 | 0.0137 | 0.000589 | 2.58 | -0.05 | 0 | 5.82e-08 | 0.2
GFRC | kg | GFRC | Glass fiber reinforced concrete (GFRC), applied manually. Appropriate for exterior facade panels and precast elements. | 2291 | 0 | 0.000918 | 3.98e-05 | 0.246 | -0.003 | 0 | 8.41e-14 | 0.0113
GFRC panel | kg | GFRC panel, Rieder, FibreC panel - EPD | Glass fiber reinforced concrete (GFRC) panels by fibreC. 13 mm thick. EPD representative of German (DE) conditions. | 28.75 | 0 | 0.00217 | 9.03e-05 | 0.741 | -0.015 | 0 | 5.25e-09 | 0.0337
Glass fiber board | kg | Glass fiber board, NAIMA - EPD | Fiberglass duct wrap that is used to provide thermal insulation to ducts and plenums. Industry-wide EPD from the North America Insulation Manufacturers Association. | 50 | 0 | 0.0207 | 0.000906 | 3.49 | -0.33 | 0 | 2.43e-07 | 0.226
Glass fibers | kg | Glass fibers | Concrete mix ingredient: Glass fibers; 168 pcf | 2690 | 0 | 0.0123 | 0.000295 | 1.86 | 0.01 | 0 | 1.15e-12 | 0.0839
Glazed brick, generic | kg | Glazed brick, generic | Common brick, with factory-applied glaze. Excludes mortar. | 2000 | 0 | 0.000501 | 3.33e-05 | 0.262 | 0.001 | 0 | 6.81e-14 | 0.00834
Glazing, double pane IGU | kg | Glazing, double, insulated (air) | Glazing, double, insulated (air filled), 1/8" (4 mm) float glass clear, inclusive of sealant, and spacers | 21.4 | 0 | 0.0107 | 0.000452 | 1.34 | 0 | 0 | 5.64e-13 | 0.13
Glazing, laminated safety glass | kg | Glazing, double, 3 mm, laminated safety glass | Laminated glass, 2 lites 3 mm thick, inclusive of polyvinyl butyral. Note: this entry is appropriate for clear or tinted glass. | 16 | 0 | 0.0111 | 0.000461 | 1.69 | 0 | 0 | 1.1e-12 | 0.126
Glazing, monolithic sheet, generic | kg | Glazing, monolithic sheet, generic | Standard float glass, uncoated. Note: this entry is appropriate for clear or tinted glass. Default thickness is 3 mm. | 2500 | 0 | 0.00959 | 0.000392 | 1.1 | 0 | 0 | 4.71e-13 | 0.112
Glazing, monolithic sheet, tempered | kg | Glazing, monolithic sheet, tempered | Tempered float glass. Note: this entry is appropriate for clear or tinted glass. Default thickness is 3 mm. | 2500 | 0 | 0.0104 | 0.000427 | 1.52 | 0 | 0 | 7.59e-13 | 0.122
Glazing, triple, insulated (air) | kg | Glazing, triple, insulated (air) | Glazing, triple, insulated (air filled), 1/8" (4 mm) float glass clear, inclusive of sealant, and spacers | 32.4 | 0 | 0.00993 | 0.000423 | 1.27 | 0.01 | 0 | 5.4e-13 | 0.122
Glue laminated timber (Glulam) | kg | Glue laminated timber (Glulam), AWC - EPD | Architectural grade structural glue-laminated timber (Glulam), an engineered wood product manufactured from end-joined, laminated, and planed lumber pressure-treated with resins. Typically used for beams, headers, columns, and arches. Entry inclusive of factory applied sealer. Industry-wide EPD from the American Wood Council. | 533.97 | 1.568 | 0.0037 | 0.000217 | 0.371 | -1.811 | 0 | 6.2e-08 | 0.0491
Hard maple lumber | kg | Hard maple lumber, 4 inch | Kiln-dried Hard Maple (sugar, rock, or black maple) hardwood lumber of 4" nominal thickness as produced in the United States, focusing on the main production technologies. Maple is frequently used for moulding, flooring, furniture, and millwork. Link for interactive LCA data tool is provided at the link listed as "EPD Information"; full LCA report is available at http://naturespackaging.org/wp-content/uploads/2016/02/LifeCycleAssessment-Lumber.pdf. | 705 | 1.6 | 0.00474 | 0.000518 | 1.15 | -1.697 | 0 | 1.1e-12 | 0.0961
Heavy timber | kg | Heavy timber, US | Heavy timber framing using rectangular solid-wood framing members that are 5 inches nominal (114 mm actual) or larger in both width and depth | 529 | 1.6 | 0.00159 | 0.00018 | 0.19 | -2.42 | 0 | 4.43e-12 | 0.0257
Hemp hurds | kg | Hemp hurds | Concrete mix ingredient: Hemp hurds for use in hempcrete production | 117 | 1.6 | 0.00104 | 0.00247 | 0.169 | -1.559 | 0 | 1.17e-13 | 0.0157
Hickory lumber | kg | Hickory lumber, 4 inch | Kiln-dried American Hickory hardwood lumber of 4" nominal thickness as produced in the eastern United States, focusing on the main production technologies and region-specific characteristics. Hickory is frequently used for flooring, furniture, and millwork. Link for interactive LCA data tool is provided at the link listed as "EPD Information"; full LCA report is available at http://naturespackaging.org/wp-content/uploads/2016/02/LifeCycleAssessment-Lumber.pdf. Pecan and hickory are frequently processed by mills and sold together, and may be referred to jointly as "pecan hickory" wood. | 833 | 1.6 | 0.00389 | 0.00041 | 0.938 | -1.694 | 0 | 7.87e-13 | 0.0872
Hollow door, exterior, aluminum, powder-coated | kg | Hollow door, exterior, aluminum, powder-coated | Powder-coated aluminum, exterior, with interior steel supports and polyurethane foam insulation | 13.25 | 0 | 0.0294 | 0.0016 | 6.51 | 0.12 | 0 | 2.05e-09 | 0.269
Hollow door, exterior, steel, fire-rated | kg | Hollow door, exterior, steel, fire-rated | Fire-rated door, exterior, steel, inclusive of polystyrene core, no frame | 16.3 | 0 | 0.00909 | 0.000419 | 2.47 | -0.01 | 0 | 2.87e-08 | 0.133
Hollow door, exterior, steel, galvanized | kg | Hollow door, exterior, steel, galvanized | Hollow door, exterior, steel, 18 ga. inclusive of EPS insulation, no frame | 21.25 | 0 | 0.012 | 0.000519 | 2.34 | -0.02 | 0 | 4.96e-08 | 0.179
Hollow door, exterior, steel, powder-coated | kg | Hollow door, exterior, steel, powder-coated | Hollow door, exterior, steel, 18 ga. inclusive of EPS insulation, no frame | 21.25 | 0 | 0.0154 | 0.00153 | 3.5 | 0.16 | 0 | 2.78e-08 | 0.163
Hollow door, exterior, steel, unfinished | kg | Hollow door, exterior, steel, unfinished | Hollow door, exterior, steel, 18 ga. inclusive of EPS insulation, no frame | 21.25 | 0 | 0.00925 | 0.000424 | 2.46 | -0.01 | 0 | 2.96e-08 | 0.133
Hollow door, interior, steel, fire-rated | kg | Hollow door, interior, steel, fire-rated | Fire-rated door, interior, steel, inclusive of mineral fiber insulation, no frame | 20.97 | 0 | 0.00886 | 0.000431 | 2.14 | -0.02 | 0 | 2.23e-08 | 0.111
IGU spacer | kg | IGU spacer | Insulating glass unit (IGU) spacer and gasket used to separate two or more plies of glass. Density value assumes a 1/2" (13/2 mm) spacer. | 0.1333 | 0 | 0.000989 | 8.31e-05 | 0.591 | 0.01 | 0 | 2.9e-13 | 0.01874
Insulated metal panel (IMP), Kingspan, Laminated metal panel | kg | Insulated metal panel (IMP), Kingspan, Laminated metal panel - EPD | Kingspan Laminated Metal Panel made of two aluminum, zinc, or steel sheets glued to a polyisocyanurate core, cut to shape and size as required. Appropriate for exterior applications. EPD representative of steel-faced product with a 4 inch thickness and approximate R value of 3.87. EPD representative of Canadian manufacturing conditions. | 12.356 | 0 | 0.011684784 | 0.000701061 | 4.45720112 | -0.108887907 | 0 | -7.05e-09 | 0.21012661
Laminated pine panel board | kg | Laminated pine panel board | Laminated pine woodboard (Duo-/Trio boards) consists of bonded layers of pine. Laminated woodboards in comparison to laminated timber are thicker (45mm). Appropriate for use in interior applications. | 515 | 1.5536 | 0.00168 | 0.000159 | 0.462 | -1.592 | 0 | 4.27e-13 | 0.044
Laminated spruce panel board | kg | Laminated spruce panel board | Laminated spruce woodboard (Duo-/Trio boards) consists of layers of spruce bonded with phenolic resin-based adhesive. Laminated woodboards in comparison to laminated timber are thicker (45mm). Appropriate for use in interior applications. | 500 | 1.5536 | 0.00168 | 0.000159 | 0.462 | -1.592 | 0 | 4.27e-13 | 0.044
Laminated strand lumber (LSL) / Oriented strand lumber (OSL) | kg | Laminated strand lumber (LSL) / Oriented strand lumber (OSL) | Engineered wood product using laminated wood strands, typically used for beams, headers, columns, and posts. | 545.87 | 1.4688 | 0.00394 | 0.000162 | 0.392 | -1.732 | 0 | 6.96e-10 | 0.0543
Laminated veneer lumber (LVL) | kg | Laminated veneer lumber (LVL), AWC - EPD | Laminated veneer lumber sheet stock. Industry-wide EPD from the American Wood Council. EPD representative of conditions in the US. | 545.87 | 1.5296 | 0.00374 | 0.000157 | 0.37 | -1.79 | 0 | 1.6e-09 | 0.0496
Lightweight concrete, 3000 psi, 0% fly ash and slag | kg | Lightweight concrete, 3000 psi, 0% fly ash and slag | Lightweight concrete, 3000 psi, 0% fly ash and slag. Mix design matches National Ready-Mix Concrete Association (NRMCA) Industry-wide EPD. | 1915.243247 | 0 | 0.001253727 | 4.78e-05 | 0.283987411 | -0.003286378 | 0 | 4.95e-14 | 0.016518387
Lightweight concrete, 3000 psi, 20% fly ash | kg | Lightweight concrete, 3000 psi, 20% fly ash | Lightweight concrete, 3000 psi, 20% fly ash. Mix design matches National Ready-Mix Concrete Association (NRMCA) Industry-wide EPD. | 2000.674991 | 0 | 0.001155138 | 4.26e-05 | 0.254075531 | -0.002641999 | 0 | 4.29e-14 | 0.014837618
Lightweight concrete, 3000 psi, 20% fly ash and 30% slag | kg | Lightweight concrete, 3000 psi, 20% fly ash and 30% slag | Lightweight concrete, 3000 psi, 20% fly ash and 30% slag. Mix design matches National Ready-Mix Concrete Association (NRMCA) Industry-wide EPD. | 2012.540511 | 0 | 0.001044615 | 3.37e-05 | 0.201159146 | -0.001627822 | 0 | 3.32e-14 | 0.012487709
Lightweight concrete, 3000 psi, 30% fly ash | kg | Lightweight concrete, 3000 psi, 30% fly ash | Lightweight concrete, 3000 psi, 30% fly ash. Mix design matches National Ready-Mix Concrete Association (NRMCA) Industry-wide EPD. | 2046.969059 | 0 | 0.00110516 | 3.99e-05 | 0.238918831 | -0.002315285 | 0 | 3.96e-14 | 0.013985833
Lightweight concrete, 3000 psi, 30% slag | kg | Lightweight concrete, 3000 psi, 30% slag | Lightweight concrete, 3000 psi, 30% slag. Mix design matches National Ready-Mix Concrete Association (NRMCA) Industry-wide EPD. | 1954.992739 | 0 | 0.001128439 | 3.85e-05 | 0.228468883 | -0.002239595 | 0 | 3.93e-14 | 0.014014454
Lightweight concrete, 3000 psi, 40% fly ash | kg | Lightweight concrete, 3000 psi, 40% fly ash | Lightweight concrete, 3000 psi, 40% fly ash. Mix design matches National Ready-Mix Concrete Association (NRMCA) Industry-wide EPD. | 2073.073203 | 0 | 0.001064626 | 3.76e-05 | 0.225448307 | -0.002005983 | 0 | 3.66e-14 | 0.013226697
Lightweight concrete, 3000 psi, 40% slag | kg | Lightweight concrete, 3000 psi, 40% slag | Lightweight concrete, 3000 psi, 40% slag. Mix design matches National Ready-Mix Concrete Association (NRMCA) Industry-wide EPD. | 1953.212911 | 0 | 0.001095894 | 3.58e-05 | 0.212017679 | -0.001920911 | 0 | 3.63e-14 | 0.01329257
Lightweight concrete, 3000 psi, 50% slag | kg | Lightweight concrete, 3000 psi, 50% slag | Lightweight concrete, 3000 psi, 50% slag. Mix design matches National Ready-Mix Concrete Association (NRMCA) Industry-wide EPD. | 1951.433083 | 0 | 0.001062537 | 3.29e-05 | 0.195230489 | -0.001595595 | 0 | 3.32e-14 | 0.012553487
Lightweight concrete, 3000 psi, Eastern regional average | kg | Lightweight concrete, 3000 psi, Eastern regional average | Lightweight concrete, 3000 psi, Eastern regional average. Mix design matches National Ready-Mix Concrete Association (NRMCA) Industry-wide EPD. | 1874.863399 | 0 | 0.001139597 | 3.98e-05 | 0.245094922 | -0.002419401 | 0 | 4.21e-14 | 0.013896957
Lightweight concrete, 3000 psi, Great Lakes Midwest regional average | kg | Lightweight concrete, 3000 psi, Great Lakes Midwest regional average | Lightweight concrete, 3000 psi, Great Lakes Midwest regional average. Mix design matches National Ready-Mix Concrete Association (NRMCA) Industry-wide EPD. | 1875.456675 | 0 | 0.00117351 | 3.97e-05 | 0.246490579 | -0.002356352 | 0 | 4.23e-14 | 0.01396303
Lightweight concrete, 3000 psi, National regional average | kg | Lightweight concrete, 3000 psi, National regional average | Lightweight concrete, 3000 psi, National regional average. Mix design matches National Ready-Mix Concrete Association (NRMCA) Industry-wide EPD. | 1873.083571 | 0 | 0.001176775 | 4.12e-05 | 0.247242601 | -0.002432836 | 0 | 4.21e-14 | 0.01459925
Lightweight concrete, 3000 psi, North Central regional average | kg | Lightweight concrete, 3000 psi, North Central regional average | Lightweight concrete, 3000 psi, North Central regional average. Mix design matches National Ready-Mix Concrete Association (NRMCA) Industry-wide EPD. | 1874.270123 | 0 | 0.00113931 | 4.06e-05 | 0.247754015 | -0.002399988 | 0 | 4.21e-14 | 0.014170513
Lightweight concrete, 3000 psi, Pacific Northwest regional average | kg | Lightweight concrete, 3000 psi, Pacific Northwest regional average | Lightweight concrete, 3000 psi, Pacific Northwest regional average. Mix design matches National Ready-Mix Concrete Association (NRMCA) Industry-wide EPD. | 1876.643227 | 0 | 0.0014008 | 4.81e-05 | 0.263199227 | -0.002509107 | 0 | 4.38e-14 | 0.018050675
Lightweight concrete, 3000 psi, Pacific Southwest regional average | kg | Lightweight concrete, 3000 psi, Pacific Southwest regional average | Lightweight concrete, 3000 psi, Pacific Southwest regional average. Mix design matches National Ready-Mix Concrete Association (NRMCA) Industry-wide EPD. | 1875.456675 | 0 | 0.001215963 | 4.44e-05 | 0.251266464 | -0.00258513 | 0 | 4.26e-14 | 0.016118183
Lightweight concrete, 3000 psi, Rocky Mountains regional average | kg | Lightweight concrete, 3000 psi, Rocky Mountains regional average | Lightweight concrete, 3000 psi, Rocky Mountains regional average. Mix design matches National Ready-Mix Concrete Association (NRMCA) Industry-wide EPD. | 1873.083571 | 0 | 0.001131161 | 3.96e-05 | 0.248862566 | -0.002501409 | 0 | 4.27e-14 | 0.013569132
Lightweight concrete, 3000 psi, South Central regional average | kg | Lightweight concrete, 3000 psi, South Central regional average | Lightweight concrete, 3000 psi, South Central regional average. Mix design matches National Ready-Mix Concrete Association (NRMCA) Industry-wide EPD. | 1874.863399 | 0 | 0.001123495 | 3.84e-05 | 0.237175987 | -0.002254593 | 0 | 4.04e-14 | 0.013526941
Lightweight concrete, 3000 psi, South Eastern regional average | kg | Lightweight concrete, 3000 psi, South Eastern regional average | Lightweight concrete, 3000 psi, South Eastern regional average. Mix design matches National Ready-Mix Concrete Association (NRMCA) Industry-wide EPD. | 1876.643227 | 0 | 0.001134925 | 4.06e-05 | 0.241930226 | -0.002402809 | 0 | 4.09e-14 | 0.014330846
Lightweight concrete, 4000 psi, 0% fly ash and slag | kg | Lightweight concrete, 4000 psi, 0% fly ash and slag | Lightweight concrete, 4000 psi, 0% fly ash and slag. Mix design matches National Ready-Mix Concrete Association (NRMCA) Industry-wide EPD. | 1917.023075 | 0 | 0.001368822 | 5.6e-05 | 0.329235415 | -0.004170346 | 0 | 5.77e-14 | 0.018851316
Lightweight concrete, 4000 psi, 20% fly ash | kg | Lightweight concrete, 4000 psi, 20% fly ash | Lightweight concrete, 4000 psi, 20% fly ash. Mix design matches National Ready-Mix Concrete Association (NRMCA) Industry-wide EPD. | 1983.469987 | 0 | 0.001262307 | 4.99e-05 | 0.294354849 | -0.003385161 | 0 | 5e-14 | 0.01689348
Lightweight concrete, 4000 psi, 20% fly ash and 30% slag | kg | Lightweight concrete, 4000 psi, 20% fly ash and 30% slag | Lightweight concrete, 4000 psi, 20% fly ash and 30% slag. Mix design matches National Ready-Mix Concrete Association (NRMCA) Industry-wide EPD. | 1993.555679 | 0 | 0.001122566 | 3.86e-05 | 0.22679287 | -0.002087201 | 0 | 3.75e-14 | 0.0138974
Lightweight concrete, 4000 psi, 30% fly ash | kg | Lightweight concrete, 4000 psi, 30% fly ash | Lightweight concrete, 4000 psi, 30% fly ash. Mix design matches National Ready-Mix Concrete Association (NRMCA) Industry-wide EPD. | 2033.916987 | 0 | 0.001200212 | 4.65e-05 | 0.274923013 | -0.00296262 | 0 | 4.57e-14 | 0.015805719
Lightweight concrete, 4000 psi, 30% slag | kg | Lightweight concrete, 4000 psi, 30% slag | Lightweight concrete, 4000 psi, 30% slag. Mix design matches National Ready-Mix Concrete Association (NRMCA) Industry-wide EPD. | 1927.108767 | 0 | 0.001230766 | 4.48e-05 | 0.262654932 | -0.002890994 | 0 | 4.55e-14 | 0.015895958
Lightweight concrete, 4000 psi, 40% fly ash | kg | Lightweight concrete, 4000 psi, 40% fly ash | Lightweight concrete, 4000 psi, 40% fly ash. Mix design matches National Ready-Mix Concrete Association (NRMCA) Industry-wide EPD. | 2062.987511 | 0 | 0.001149177 | 4.34e-05 | 0.257643331 | -0.002564715 | 0 | 4.18e-14 | 0.01483457
Lightweight concrete, 4000 psi, 40% slag | kg | Lightweight concrete, 4000 psi, 40% slag | Lightweight concrete, 4000 psi, 40% slag. Mix design matches National Ready-Mix Concrete Association (NRMCA) Industry-wide EPD. | 1924.735663 | 0 | 0.00118841 | 4.13e-05 | 0.241295941 | -0.002476984 | 0 | 4.15e-14 | 0.014956225
Lightweight concrete, 4000 psi, 50% slag | kg | Lightweight concrete, 4000 psi, 50% slag | Lightweight concrete, 4000 psi, 50% slag. Mix design matches National Ready-Mix Concrete Association (NRMCA) Industry-wide EPD. | 1940.160839 | 0 | 0.001135922 | 3.74e-05 | 0.217999781 | -0.002036732 | 0 | 3.73e-14 | 0.013902309
Lightweight concrete, 4000 psi, Eastern regional average | kg | Lightweight concrete, 4000 psi, Eastern regional average | Lightweight concrete, 4000 psi, Eastern regional average. Mix design matches National Ready-Mix Concrete Association (NRMCA) Industry-wide EPD. | 1873.639768 | 0 | 0.001218708 | 4.5e-05 | 0.274844845 | -0.002976889 | 0 | 4.74e-14 | 0.015343091
Lightweight concrete, 4000 psi, Great Lakes Midwest regional average | kg | Lightweight concrete, 4000 psi, Great Lakes Midwest regional average | Lightweight concrete, 4000 psi, Great Lakes Midwest regional average. Mix design matches National Ready-Mix Concrete Association (NRMCA) Industry-wide EPD. | 1873.046492 | 0 | 0.001251519 | 4.48e-05 | 0.275555712 | -0.002894074 | 0 | 4.75e-14 | 0.015399293
Lightweight concrete, 4000 psi, National regional average | kg | Lightweight concrete, 4000 psi, National regional average | Lightweight concrete, 4000 psi, National regional average. Mix design matches National Ready-Mix Concrete Association (NRMCA) Industry-wide EPD. | 1874.233044 | 0 | 0.001248005 | 4.61e-05 | 0.27422885 | -0.002942301 | 0 | 4.68e-14 | 0.015991354
Lightweight concrete, 4000 psi, North Central regional average | kg | Lightweight concrete, 4000 psi, North Central regional average | Lightweight concrete, 4000 psi, North Central regional average. Mix design matches National Ready-Mix Concrete Association (NRMCA) Industry-wide EPD. | 1876.012872 | 0 | 0.001209392 | 4.58e-05 | 0.275856837 | -0.002913483 | 0 | 4.7e-14 | 0.01562339
Lightweight concrete, 4000 psi, Pacific Northwest regional average | kg | Lightweight concrete, 4000 psi, Pacific Northwest regional average | Lightweight concrete, 4000 psi, Pacific Northwest regional average. Mix design matches National Ready-Mix Concrete Association (NRMCA) Industry-wide EPD. | 1873.046492 | 0 | 0.0015256 | 5.53e-05 | 0.296487517 | -0.003098712 | 0 | 4.94e-14 | 0.020455128
Lightweight concrete, 4000 psi, Pacific Southwest regional average | kg | Lightweight concrete, 4000 psi, Pacific Southwest regional average | Lightweight concrete, 4000 psi, Pacific Southwest regional average. Mix design matches National Ready-Mix Concrete Association (NRMCA) Industry-wide EPD. | 1877.199424 | 0 | 0.001281772 | 4.91e-05 | 0.277297113 | -0.003081368 | 0 | 4.72e-14 | 0.01739908
Lightweight concrete, 4000 psi, Rocky Mountains regional average | kg | Lightweight concrete, 4000 psi, Rocky Mountains regional average | Lightweight concrete, 4000 psi, Rocky Mountains regional average. Mix design matches National Ready-Mix Concrete Association (NRMCA) Industry-wide EPD. | 1874.233044 | 0 | 0.001196248 | 4.43e-05 | 0.276343542 | -0.003024609 | 0 | 4.76e-14 | 0.014841282
Lightweight concrete, 4000 psi, South Central regional average | kg | Lightweight concrete, 4000 psi, South Central regional average | Lightweight concrete, 4000 psi, South Central regional average. Mix design matches National Ready-Mix Concrete Association (NRMCA) Industry-wide EPD. | 1876.012872 | 0 | 0.001185354 | 4.27e-05 | 0.261188819 | -0.002707924 | 0 | 4.47e-14 | 0.014719322
Lightweight concrete, 4000 psi, South Eastern regional average | kg | Lightweight concrete, 4000 psi, South Eastern regional average | Lightweight concrete, 4000 psi, South Eastern regional average. Mix design matches National Ready-Mix Concrete Association (NRMCA) Industry-wide EPD. | 1874.233044 | 0 | 0.001206328 | 4.53e-05 | 0.266687168 | -0.002860925 | 0 | 4.52e-14 | 0.015684675
Lightweight concrete, 5000 psi, 0% fly ash and slag | kg | Lightweight concrete, 5000 psi, 0% fly ash and slag | Lightweight concrete, 5000 psi, 0% fly ash and slag. Mix design matches National Ready-Mix Concrete Association (NRMCA) Industry-wide EPD. | 1873.26897 | 0 | 0.001482014 | 6.29e-05 | 0.368191287 | -0.004883851 | 0 | 6.48e-14 | 0.020882021
Lightweight concrete, 5000 psi, 20% fly ash | kg | Lightweight concrete, 5000 psi, 20% fly ash | Lightweight concrete, 5000 psi, 20% fly ash. Mix design matches National Ready-Mix Concrete Association (NRMCA) Industry-wide EPD. | 1960.480542 | 0 | 0.001346247 | 5.52e-05 | 0.324308602 | -0.003916684 | 0 | 5.52e-14 | 0.018430135
Lightweight concrete, 5000 psi, 20% fly ash and 30% slag | kg | Lightweight concrete, 5000 psi, 20% fly ash and 30% slag | Lightweight concrete, 5000 psi, 20% fly ash and 30% slag. Mix design matches National Ready-Mix Concrete Association (NRMCA) Industry-wide EPD. | 1987.771238 | 0 | 0.001176498 | 4.19e-05 | 0.24476742 | -0.00239975 | 0 | 4.06e-14 | 0.014880448
Lightweight concrete, 5000 psi, 30% fly ash | kg | Lightweight concrete, 5000 psi, 30% fly ash | Lightweight concrete, 5000 psi, 30% fly ash. Mix design matches National Ready-Mix Concrete Association (NRMCA) Industry-wide EPD. | 2026.945994 | 0 | 0.001267664 | 5.1e-05 | 0.300097481 | -0.003401575 | 0 | 5e-14 | 0.017079813
Lightweight concrete, 5000 psi, 30% slag | kg | Lightweight concrete, 5000 psi, 30% slag | Lightweight concrete, 5000 psi, 30% slag. Mix design matches National Ready-Mix Concrete Association (NRMCA) Industry-wide EPD. | 1909.458806 | 0 | 0.001304104 | 4.93e-05 | 0.286803195 | -0.003336109 | 0 | 4.98e-14 | 0.017224855
Lightweight concrete, 5000 psi, 40% fly ash | kg | Lightweight concrete, 5000 psi, 40% fly ash | Lightweight concrete, 5000 psi, 40% fly ash. Mix design matches National Ready-Mix Concrete Association (NRMCA) Industry-wide EPD. | 2061.949278 | 0 | 0.001207166 | 4.74e-05 | 0.279687799 | -0.002935747 | 0 | 4.54e-14 | 0.015935385
Lightweight concrete, 5000 psi, 40% slag | kg | Lightweight concrete, 5000 psi, 40% slag | Lightweight concrete, 5000 psi, 40% slag. Mix design matches National Ready-Mix Concrete Association (NRMCA) Industry-wide EPD. | 1906.492426 | 0 | 0.001255309 | 4.52e-05 | 0.262133785 | -0.002857736 | 0 | 4.53e-14 | 0.016140253
Lightweight concrete, 5000 psi, 50% slag | kg | Lightweight concrete, 5000 psi, 50% slag | Lightweight concrete, 5000 psi, 50% slag. Mix design matches National Ready-Mix Concrete Association (NRMCA) Industry-wide EPD. | 1930.816742 | 0 | 0.001191211 | 4.06e-05 | 0.234709906 | -0.002343929 | 0 | 4.03e-14 | 0.01488963
Lightweight concrete, 5000 psi, Eastern regional average | kg | Lightweight concrete, 5000 psi, Eastern regional average | Lightweight concrete, 5000 psi, Eastern regional average. Mix design matches National Ready-Mix Concrete Association (NRMCA) Industry-wide EPD. | 1876.569068 | 0 | 0.001289694 | 5.01e-05 | 0.304192847 | -0.003545973 | 0 | 5.27e-14 | 0.016754685
Lightweight concrete, 5000 psi, Great Lakes Midwest regional average | kg | Lightweight concrete, 5000 psi, Great Lakes Midwest regional average | Lightweight concrete, 5000 psi, Great Lakes Midwest regional average. Mix design matches National Ready-Mix Concrete Association (NRMCA) Industry-wide EPD. | 1875.382516 | 0 | 0.001321102 | 4.99e-05 | 0.304217475 | -0.003443165 | 0 | 5.26e-14 | 0.016799162
Lightweight concrete, 5000 psi, National regional average | kg | Lightweight concrete, 5000 psi, National regional average | Lightweight concrete, 5000 psi, National regional average. Mix design matches National Ready-Mix Concrete Association (NRMCA) Industry-wide EPD. | 1874.78924 | 0 | 0.001319533 | 5.1e-05 | 0.30126307 | -0.003452239 | 0 | 5.16e-14 | 0.017386358
Lightweight concrete, 5000 psi, North Central regional average | kg | Lightweight concrete, 5000 psi, North Central regional average | Lightweight concrete, 5000 psi, North Central regional average. Mix design matches National Ready-Mix Concrete Association (NRMCA) Industry-wide EPD. | 1872.416136 | 0 | 0.001290429 | 5.11e-05 | 0.305415113 | -0.003435844 | 0 | 5.21e-14 | 0.017167056
Lightweight concrete, 5000 psi, Pacific Northwest regional average | kg | Lightweight concrete, 5000 psi, Pacific Northwest regional average | Lightweight concrete, 5000 psi, Pacific Northwest regional average. Mix design matches National Ready-Mix Concrete Association (NRMCA) Industry-wide EPD. | 1874.195964 | 0 | 0.001644108 | 6.26e-05 | 0.329793972 | -0.003706281 | 0 | 5.5e-14 | 0.022864265
Lightweight concrete, 5000 psi, Pacific Southwest regional average | kg | Lightweight concrete, 5000 psi, Pacific Southwest regional average | Lightweight concrete, 5000 psi, Pacific Southwest regional average. Mix design matches National Ready-Mix Concrete Association (NRMCA) Industry-wide EPD. | 1873.009412 | 0 | 0.001354774 | 5.36e-05 | 0.303491375 | -0.003562978 | 0 | 5.18e-14 | 0.018690831
Lightweight concrete, 5000 psi, Rocky Mountains regional average | kg | Lightweight concrete, 5000 psi, Rocky Mountains regional average | Lightweight concrete, 5000 psi, Rocky Mountains regional average. Mix design matches National Ready-Mix Concrete Association (NRMCA) Industry-wide EPD. | 1873.602688 | 0 | 0.001261687 | 4.91e-05 | 0.303722831 | -0.003544228 | 0 | 5.24e-14 | 0.016110283
Lightweight concrete, 5000 psi, South Central regional average | kg | Lightweight concrete, 5000 psi, South Central regional average | Lightweight concrete, 5000 psi, South Central regional average. Mix design matches National Ready-Mix Concrete Association (NRMCA) Industry-wide EPD. | 1873.009412 | 0 | 0.00125799 | 4.72e-05 | 0.28672686 | -0.003174138 | 0 | 4.92e-14 | 0.016004345
Lightweight concrete, 5000 psi, South Eastern regional average | kg | Lightweight concrete, 5000 psi, South Eastern regional average | Lightweight concrete, 5000 psi, South Eastern regional average. Mix design matches National Ready-Mix Concrete Association (NRMCA) Industry-wide EPD. | 1876.569068 | 0 | 0.001266149 | 4.96e-05 | 0.289816059 | -0.003305379 | 0 | 4.92e-14 | 0.016932799
Lime | kg | Lime | Concrete mix ingredient: Lime for custom concrete products such as mortar or hempcrete | 2210 | 0 | 0.000281 | 1.65e-05 | 0.938 | 0 | 0 | 0 | 0.00754
Lime mortar (Mortar type K) | kg | Lime mortar (Mortar type K) | Lime mortar, traditionally used for historic masonry. | 1161 | 0 | 0.000471 | 0.000127 | 0.281 | 0.002 | 0 | 7.01e-14 | 0.00876
Medium density fiberboard (MDF) | kg | Medium density fiberboard (MDF), AWC - EPD | Generic Medium Density Fiberboard (MDF), engineered monolithic wood sheet product using wood residues bonded together with resin, pressed into sheets. Industry-wide EPD from the American Wood Council. | 745.95 | 1.4352 | 0.00828 | 0.000253 | 0.704 | -1.645 | 0 | 3.98e-09 | 0.0858
Mineral wool, high density | kg | Mineral wool, high density, NAIMA - EPD | Rock board, heavy density. Industry-wide EPD from the North America Insulation Manufacturers Association. EPD representative of conditions in North America. | 128 | 0 | 0.0123 | 0.00021 | 1.79 | -0.07 | 0 | 4.71e-08 | 0.0555
Mineral wool, low density | kg | Mineral wool, low density, NAIMA - EPD | Rockwool (mineral wool) board; light density. Industry-wide EPD from the North America Insulation Manufacturers Association. EPD representative of conditions in North America. | 40 | 0 | 0.0111 | 0.00027 | 1.51 | -0.08 | 0 | 3.88e-08 | 0.0571
Mortar type N | kg | Mortar type N | Mortar Type N (moderate strength mortar) for use in masonry walls and flooring. | 1350 | 0 | 0.000178 | 3.34e-05 | 0.0988 | 0.0003 | 0 | 2.1e-14 | 0.00333
Mortar type S | kg | Mortar type S | Mortar Type S (medium strength mortar) for use with masonry walls and flooring. | 1400 | 0 | 0.000454 | 3.49e-05 | 0.246 | -0.004 | 0 | 4.15e-14 | 0.0101
None | kg | None | This entry acts as a dummy material, carrying no environmental impacts, for use in cases when there is "no finish" or "no added material" designated. | 0 | 0 | 0 | 0 | 0 | 0 | 0 | 0 | 0
Oriented strandboard (OSB) | kg | Oriented strandboard (OSB), AWC - EPD | Generic Oriented Strand Board (OSB or Flakeboard), engineered wood sheet product using wood strands bonded together with resin, pressed into sheets. Industry-wide EPD from the American Wood Council. | 633.84 | 1.5328 | 0.00394 | 0.000162 | 0.392 | -1.732 | 0 | 6.96e-10 | 0.0543
Paint, exterior acrylic latex | kg | Paint, exterior acrylic latex | Acrylic-based latex paint for exterior applications. Associated reference table includes primer. | 1362 | 0 | 0.00826 | 0.000392 | 1.9 | 0.05 | 0 | 1.07e-12 | 0.227
Paint, exterior metal coating, silicone-based | kg | Paint, exterior metal coating, silicone-based | Silicone-based metal paint, with a default coating thickness of 100 microns | 1490 | 0 | 0.0192 | 0.000233 | 1.16 | 0.02 | 0 | 7.2e-13 | 0.101
Parallel strand lumber (PSL) | kg | Parallel strand lumber (PSL) | Engineered wood product using parallel wood strands bonded together with adhesive, typically used for beams, headers, columns, and posts. | 630 | 1.44 | 0.00374 | 0.000157 | 0.37 | -1.79 | 0 | 1.6e-09 | 0.0496
Perlite | kg | Perlite | Concrete mix ingredient: Perlite; 30 pcf | 480 | 0 | 0.000499 | 3.16e-05 | 0.454 | 0 | 0 | 3.8e-14 | 0.0125
PIR rigid foam insulation, wall, R=14.6 | kg | PIR rigid foam insulation, wall, R=14.6, PIMA - EPD | Polyisocyanurate rigid foam wall insulation with aluminum foil over kraft paper facers, R-value of 14.6, 2.25" thickness (57.2 mm). Industry-wide EPD from the Polyisocyanurate Insulation Manufacturers Association. | 29.15 | 0 | 0.0109 | 0.000785 | 2.98 | -0.11 | 0 | 1.4e-07 | 0.128
Plywood, exterior grade | kg | Exterior grade plywood, US | Plywood, unfinished | 546 | 1.5536 | 0.00292 | 0.000137 | 0.264 | -1.794 | 0 | 1.56e-10 | 0.0449
Plywood, interior grade | kg | Interior grade plywood, US, AWC - EPD | Plywood, unfinished. Industry-wide EPD from the American Wood Council. | 491.17 | 1.5536 | 0.00292 | 0.000137 | 0.264 | -1.794 | 0 | 1.56e-10 | 0.0449
PMMA built-up roofing | kg | PMMA built-up roofing | Polymethyl methacrylate (PMMA) sheet roofing, excludes adhesives, sealants, and/or fasteners | 1180 | 0 | 0.016 | 0.00091 | 5.62 | 0.01 | 0 | 2.98e-10 | 0.198
Polyurethane top coat, water-based, for wood | kg | Polyurethane top coat, water-based, for wood | Water-based polyurethane wood stain, inclusive of catalyst | 1020 | 0 | 0.00416 | 0.000358 | 2.33 | 0.01 | 0 | 7.01e-12 | 0.749
Portland cement | kg | Portland cement, PCA - EPD | Concrete mix ingredient: portland cement. Data is based on Industry-wide EPD from the Portland Cement Association. | 3150 | 0 | 0.0022 | 0.000174 | 1.03 | -0.02 | 0 | 1.9e-13 | 0.0469
Powder coating, metal stock | kg | Powder coating, metal stock | Powder coating, for metal stock | 0.39 | 0 | 0.0118 | 0.00138 | 10.7 | 0 | 0 | 4.37e-12 | 0.217
PVC membrane, sheet | kg | PVC membrane, sheet | PVC roofing membrane | 1180 | 0 | 0.00661 | 0.000416 | 3.1 | 0.01 | 0 | 1.95e-10 | 0.114
Red oak lumber | kg | Red oak lumber, 4 inch | Kiln-dried American Red Oak hardwood lumber of 4" nominal thickness as produced in the eastern United States, focusing on the main production technologies and region-specific characteristics. Red Oak is frequently used for moulding, flooring, furniture, doors, and millwork. Link for interactive LCA data tool is provided at the link listed as "EPD Information"; full LCA report is available at http://naturespackaging.org/wp-content/uploads/2016/02/LifeCycleAssessment-Lumber.pdf. | 705 | 1.6 | 0.00807 | 0.000917 | 1.99 | -1.695 | 0 | 2.06e-12 | 0.14
Roofing tiles, concrete | kg | Roofing tiles, concrete | Extruded high profile concrete tile, hardened and painted. Self adhering asphalt felt underlay and fasteners not included in entry. | 65 | 0 | 0.000394 | 2.89e-05 | 0.247 | 0.001 | 0 | 6.34e-14 | 0.00861
Sand | kg | Sand | Concrete mix ingredient: Sand | 2670 | 0 | 8.42e-05 | 5.23e-06 | 0.0433 | 0 | 0 | 7.29e-15 | 0.00234
SBS modified asphalt shingles | kg | SBS modified asphalt, strip, ARMA - EPD | SBS-modified asphalt shingle assembly, including starter strip and hip and ridge shingles. User to add any felt underlayment, fiberglass leak barrier, flashing, vents, nails, laminating adhesives, and sealant. Industry-wide EPD from the Asphalt Roofing Manufacturers Association. | 11.6 | 0 | 0.00756 | 0.000363 | 1.72 | -0.05 | 0 | 1.54e-10 | 0.112
Sealant, silicone | kg | Sealant, silicone | Silicone sealing compound | 1040 | 0 | 0.017 | 0.0012 | 6.32 | -0.03 | 0 | 4.83e-12 | 0.285
Self-adhering, polymer-modified asphalt sheet underlayment | kg | Self-adhering, polymer-modified asphalt sheet underlayment | Self-adhering, polymer-modified asphalt sheet underlayment. | 2.92 | 0 | 0.0036 | 0.000198 | 0.775 | 0.004 | 0 | 1.42e-11 | 0.0494
Spandrel, aluminum, insulated (1" core) | kg | Spandrel, aluminum, insulated (1" core) | Insulated aluminum spandrel panel of finished aluminum with metal backing and 1" high density polyethylene core. | 24.3 | 0 | 0.00785 | 0.000353 | 3.26 | 0.01 | 0 | 3.02e-11 | 0.118
Spandrel, aluminum, insulated (2"core) | kg | Spandrel, aluminum, insulated (2"core) | Insulated aluminum spandrel panel of finished aluminum with metal backing and 2" high density polyethylene core. | 47.1 | 0 | 0.00718 | 0.000346 | 3.19 | 0.01 | 0 | 1.63e-11 | 0.114
Spandrel, glass, insulated (1" core) | kg | Spandrel, glass, insulated (1" core) | Insulated glass spandrel panel of 1/8" thick plate glass, 1" air gap, and 1" high density fiberglass insulation with 24 guage steel backing. | 23.71 | 0 | 0.0107 | 0.000453 | 1.62 | -0.04 | 0 | 3.12e-08 | 0.128
Spandrel, glass, insulated (2" core) | kg | Spandrel, glass, insulated (2" core) | Insulated glass spandrel panel of 1/8" thick plate glass, 2" air gap, and 2" high density fiberglass insulation with 24 guage steel backing | 26.15 | 0 | 0.0116 | 0.000495 | 1.79 | -0.06 | 0 | 5.1e-08 | 0.137
Spray polyurethane foam, closed cell (HFC blowing agent) | kg | Spray polyurethane foam, closed cell (HFC blowing agent), SPFA - EPD | Two-component polyurethane mixture insulation spray applied at installation site. Closed-cell, or medium density foam, (ccSPF) provides a water-resistant insulation, air-sealing, water vapor control and delivers added structural performance to the building envelope. HFC blowing agent is used. R Value: 6.2 (ft2hr¬?F/Btu)/in | 40 | 0 | 0.00897 | 0.000685 | 10 | 0 | 0 | 6.1e-08 | 0.132
Spray polyurethane foam, closed cell (HFO blowing agent) | kg | Spray polyurethane foam, closed cell (HFO blowing agent), SPFA - EPD | Two-component polyurethane mixture insulation spray applied at installation site. Closed-cell, or medium density foam, (ccSPF) provides a water-resistant insulation, air-sealing, water vapor control and delivers added structural performance to the building envelope. HFO blowing agent is used. R Value: 6.2 (ft2hr¬?F/Btu)/in | 40 | 0 | 0.00973 | 0.000733 | 3.15 | 0 | 0 | 6.13e-08 | 0.141
Spray polyurethane foam, closed cell roofing (HFC blowing agent) | kg | Spray polyurethane foam, closed cell roofing (HFC blowing agent), SPFA - EPD | Two-component polyurethane mixture insulation spray applied at installation site. Closed-cell spray foam for roofing systems is used on the external surface of low slope roofs. Its higher density provides additional compressive strength needed for roofing applications. HFC blowing agent is used. R Value: 6.2 (ft2hr¬?F/Btu)/in | 53 | 0 | 0.00871 | 0.000689 | 10.1 | 0 | 0 | 6.34e-08 | 0.13
Spray polyurethane foam, closed cell roofing (HFO blowing agent) | kg | Spray polyurethane foam, closed cell roofing (HFO blowing agent), SPFA - EPD | Two-component polyurethane mixture insulation spray applied at installation site. Closed-cell spray foam for roofing systems is used on the external surface of low slope roofs. Its higher density provides additional compressive strength needed for roofing applications. HFO blowing agent is used. R Value: 6.2 (ft2hr¬?F/Btu)/in | 53 | 0 | 0.00943 | 0.000736 | 2.89 | 0.01 | 0 | 6.34e-08 | 0.139
Spray polyurethane foam, closed cell, 2K-LP (HFC blowing agent) | kg | Spray polyurethane foam, closed cell, 2K-LP (HFC blowing agent), SPFA - EPD | Two-component polyurethane mixture insulation spray applied at installation site. Two-component, low pressure foam (2K-LP) is a closed-cell product that provides air sealing, insulation, and sound dampening properties. HFC blowing agent is used. R Value: 6.2 (ft2hr¬?F/Btu)/in | 32 | 0 | 0.0129 | 0.000889 | 23.1 | -0.1 | 0 | 6.71e-08 | 0.176
Spray polyurethane foam, open cell | kg | Spray polyurethane foam, open cell, SPFA - EPD | Two-component polyurethane mixture insulation spray applied at installation site. Open-cell low-density spray foam (ocSPF) provides insulation and air sealing. Water is used as a blowing agent. R Value: 3.6 (ft2hr¬?F/Btu)/in | 9.6 | 0 | 0.0105 | 0.000713 | 3.55 | 0 | 0 | 6.93e-08 | 0.151
Steel decking, galvanized | kg | Galvanized steel decking | Hot dip galvanized steel roof decking, corrugated profile. Default roof decking is galvanized to G90 standards, coated on both sides of 20 gauge steel deck, roll formed and precut. | 7850 | 0 | 0.0137 | 0.000589 | 2.58 | -0.05 | 0 | 5.82e-08 | 0.2
Steel, cold formed structural framing | kg | Cold formed structural steel | Cold-rolled or formed structural steel, such as used in steel studs. | 7850 | 0 | 0.00951 | 0.000431 | 2.45 | -0.02 | 0 | 3.11e-08 | 0.133
Steel, extruded, chromium 18/8 | kg | Stainless steel, extruded, chromium 18/8 | Stainless steel, extruded, Type 304 (Chromium 18/8) | 8000 | 0 | 0.0491 | 0.0061 | 4.74 | -0.23 | 0 | 2.3e-07 | 0.328
Steel, galvanized | kg | Galvanized steel | Hot dipped galvanized steel profile, for use with cladding systems. | 7850 | 0 | 0.0137 | 0.000589 | 2.58 | -0.05 | 0 | 5.82e-08 | 0.2
Steel, hot rolled structural steel | kg | Hot rolled structural steel, AISC - EPD | Hot rolled structural steel. Industry-wide EPD from the American Institute of Steel Construction. | 7850 | 0 | 0.00521 | 0.000111 | 0.968 | -0.001 | 0 | 1.77e-10 | 0.025
Steel, joist | kg | Steel joist, SJI - EPD | Welded steel joists, appropriate for the full range of standard steel joists and joist girders. Industry-wide EPD from the Steel Joist Institute. | 7850 | 0 | 0.00626 | 0.000201 | 1.38 | -0.01 | 0 | 4.91e-09 | 0.0527
Steel, reinforcing rod | kg | Steel, reinforcing rod | Common unfinished tempered steel rod suitable for structural reinforcement (rebar) | 7850 | 0 | 0.00804 | 0.000242 | 1.91 | -0.01 | 0 | -8.61e-09 | 0.0953
Steel, sheet | kg | Steel, sheet | Steel sheet | 7850 | 0 | 0.00906 | 0.000411 | 2.33 | -0.01 | 0 | 2.97e-08 | 0.127
Steel, tube | kg | Steel tube, Bull Moose Tube - EPD | Steel tube by Bull Moose Tube, appropriate for use as hollow structural sections, mechanical tube, and sprinkler pipe. EPD representative of conditions in the US. | 7800 | 0 | 0.00809 | 0.000403 | 2.21 | -0.02 | 0 | 2.29e-08 | 0.108
Steel, welded wire mesh | kg | Steel, welded wire mesh | Steel rods further processed into wires appropriate for welded wire mesh reinforcement | 7850 | 0 | 0.00789 | 0.000285 | 2.62 | -0.01 | 0 | -1.22e-08 | 0.102
Stone slab, granite | kg | Stone slab, granite | Cut granite stone slab, such as for use in a veneer wall. | 2600 | 0 | 0.00577 | 0.000219 | 0.558 | 0 | 0 | 5.76e-13 | 0.0994
Stone slab, limestone | kg | Stone slab, limestone | Cut limestone slab, such as for use in a veneer wall assembly. | 2400 | 0 | 0.00486 | 0.000175 | 0.307 | 0 | 0 | 2.11e-13 | 0.0875
Structural concrete, 3000 psi, 0% fly ash and slag | kg | Structural concrete, 3000 psi, 0% fly ash and slag | Structural concrete, 3000 psi, 0% fly ash and slag. Mix design matches National Ready-Mix Concrete Association (NRMCA) Industry-wide EPD. | 2245.660899 | 0 | 0.00040214 | 2.89e-05 | 0.15600575 | -0.002512131 | 0 | 2.91e-14 | 0.009011364
Structural concrete, 3000 psi, 20% fly ash | kg | Structural concrete, 3000 psi, 20% fly ash | Structural concrete, 3000 psi, 20% fly ash. Mix design matches National Ready-Mix Concrete Association (NRMCA) Industry-wide EPD. | 2213.216118 | 0 | 0.000364852 | 2.64e-05 | 0.141562945 | -0.002134041 | 0 | 2.56e-14 | 0.008175783
Structural concrete, 3000 psi, 20% fly ash and 30% slag | kg | Structural concrete, 3000 psi, 20% fly ash and 30% slag | Structural concrete, 3000 psi, 20% fly ash and 30% slag. Mix design matches National Ready-Mix Concrete Association (NRMCA) Industry-wide EPD. | 2208.024953 | 0 | 0.000281538 | 1.96e-05 | 0.100427072 | -0.001306624 | 0 | 1.8e-14 | 0.006346542
Structural concrete, 3000 psi, 30% fly ash | kg | Structural concrete, 3000 psi, 30% fly ash | Structural concrete, 3000 psi, 30% fly ash. Mix design matches National Ready-Mix Concrete Association (NRMCA) Industry-wide EPD. | 2196.029654 | 0 | 0.000344492 | 2.5e-05 | 0.133653368 | -0.001929523 | 0 | 2.36e-14 | 0.007719585
Structural concrete, 3000 psi, 30% slag | kg | Structural concrete, 3000 psi, 30% slag | Structural concrete, 3000 psi, 30% slag. Mix design matches National Ready-Mix Concrete Association (NRMCA) Industry-wide EPD. | 2239.913538 | 0 | 0.000322634 | 2.24e-05 | 0.11665088 | -0.001744872 | 0 | 2.18e-14 | 0.007271381
Structural concrete, 3000 psi, 40% fly ash | kg | Structural concrete, 3000 psi, 40% fly ash | Structural concrete, 3000 psi, 40% fly ash. Mix design matches National Ready-Mix Concrete Association (NRMCA) Industry-wide EPD. | 2177.415619 | 0 | 0.000322974 | 2.36e-05 | 0.125449998 | -0.001700165 | 0 | 2.16e-14 | 0.007234442
Structural concrete, 3000 psi, 40% slag | kg | Structural concrete, 3000 psi, 40% slag | Structural concrete, 3000 psi, 40% slag. Mix design matches National Ready-Mix Concrete Association (NRMCA) Industry-wide EPD. | 2238.504508 | 0 | 0.000297095 | 2.03e-05 | 0.104093603 | -0.001485903 | 0 | 1.96e-14 | 0.006709451
Structural concrete, 3000 psi, 50% slag | kg | Structural concrete, 3000 psi, 50% slag | Structural concrete, 3000 psi, 50% slag. Mix design matches National Ready-Mix Concrete Association (NRMCA) Industry-wide EPD. | 2236.502201 | 0 | 0.000271017 | 1.81e-05 | 0.091259172 | -0.001221654 | 0 | 1.72e-14 | 0.006135609
Structural concrete, 3000 psi, Eastern regional average | kg | Structural concrete, 3000 psi, Eastern regional average | Structural concrete, 3000 psi, Eastern regional average. Mix design matches National Ready-Mix Concrete Association (NRMCA) Industry-wide EPD. | 2285.002514 | 0 | 0.000304083 | 2.3e-05 | 0.128139816 | -0.001953988 | 0 | 2.38e-14 | 0.006977232
Structural concrete, 3000 psi, Great Lakes Midwest regional average | kg | Structural concrete, 3000 psi, Great Lakes Midwest regional average | Structural concrete, 3000 psi, Great Lakes Midwest regional average. Mix design matches National Ready-Mix Concrete Association (NRMCA) Industry-wide EPD. | 2311.699934 | 0 | 0.00029061 | 2.24e-05 | 0.125853088 | -0.001902201 | 0 | 2.34e-14 | 0.006749336
Structural concrete, 3000 psi, National regional average | kg | Structural concrete, 3000 psi, National regional average | Structural concrete, 3000 psi, National regional average. Mix design matches National Ready-Mix Concrete Association (NRMCA) Industry-wide EPD. | 2306.36045 | 0 | 0.000343943 | 2.47e-05 | 0.132017312 | -0.001968139 | 0 | 2.41e-14 | 0.007743014
Structural concrete, 3000 psi, North Central regional average | kg | Structural concrete, 3000 psi, North Central regional average | Structural concrete, 3000 psi, North Central regional average. Mix design matches National Ready-Mix Concrete Association (NRMCA) Industry-wide EPD. | 2284.409238 | 0 | 0.000305015 | 2.38e-05 | 0.13224531 | -0.001967212 | 0 | 2.42e-14 | 0.007134072
Structural concrete, 3000 psi, Pacific Northwest regional average | kg | Structural concrete, 3000 psi, Pacific Northwest regional average | Structural concrete, 3000 psi, Pacific Northwest regional average. Mix design matches National Ready-Mix Concrete Association (NRMCA) Industry-wide EPD. | 2382.893054 | 0 | 0.000450891 | 2.79e-05 | 0.13438819 | -0.001977405 | 0 | 2.4e-14 | 0.009557662
Structural concrete, 3000 psi, Pacific Southwest regional average | kg | Structural concrete, 3000 psi, Pacific Southwest regional average | Structural concrete, 3000 psi, Pacific Southwest regional average. Mix design matches National Ready-Mix Concrete Association (NRMCA) Industry-wide EPD. | 2257.711818 | 0 | 0.000450306 | 2.93e-05 | 0.144960322 | -0.002132764 | 0 | 2.59e-14 | 0.009861189
Structural concrete, 3000 psi, Rocky Mountains regional average | kg | Structural concrete, 3000 psi, Rocky Mountains regional average | Structural concrete, 3000 psi, Rocky Mountains regional average. Mix design matches National Ready-Mix Concrete Association (NRMCA) Industry-wide EPD. | 2311.699934 | 0 | 0.000285929 | 2.24e-05 | 0.130372859 | -0.002028068 | 0 | 2.43e-14 | 0.006443794
Structural concrete, 3000 psi, South Central regional average | kg | Structural concrete, 3000 psi, South Central regional average | Structural concrete, 3000 psi, South Central regional average. Mix design matches National Ready-Mix Concrete Association (NRMCA) Industry-wide EPD. | 2273.136994 | 0 | 0.000304088 | 2.28e-05 | 0.125030378 | -0.001839575 | 0 | 2.29e-14 | 0.007003692
Structural concrete, 3000 psi, South Eastern regional average | kg | Structural concrete, 3000 psi, South Eastern regional average | Structural concrete, 3000 psi, South Eastern regional average. Mix design matches National Ready-Mix Concrete Association (NRMCA) Industry-wide EPD. | 2302.800794 | 0 | 0.000361071 | 2.54e-05 | 0.133574586 | -0.001949302 | 0 | 2.39e-14 | 0.008095885
Structural concrete, 4000 psi, 0% fly ash and slag | kg | Structural concrete, 4000 psi, 0% fly ash and slag | Structural concrete, 4000 psi, 0% fly ash and slag. Mix design matches National Ready-Mix Concrete Association (NRMCA) Industry-wide EPD. | 2259.714125 | 0 | 0.000483317 | 3.5e-05 | 0.189328264 | -0.003178943 | 0 | 3.51e-14 | 0.010728758
Structural concrete, 4000 psi, 20% fly ash | kg | Structural concrete, 4000 psi, 20% fly ash | Structural concrete, 4000 psi, 20% fly ash. Mix design matches National Ready-Mix Concrete Association (NRMCA) Industry-wide EPD. | 2217.776927 | 0 | 0.000437469 | 3.19e-05 | 0.171581944 | -0.002712981 | 0 | 3.08e-14 | 0.00969977
Structural concrete, 4000 psi, 20% fly ash and 30% slag | kg | Structural concrete, 4000 psi, 20% fly ash and 30% slag | Structural concrete, 4000 psi, 20% fly ash and 30% slag. Mix design matches National Ready-Mix Concrete Association (NRMCA) Industry-wide EPD. | 2210.02726 | 0 | 0.000331276 | 2.31e-05 | 0.11908529 | -0.001674914 | 0 | 2.12e-14 | 0.00737227
Structural concrete, 4000 psi, 30% fly ash | kg | Structural concrete, 4000 psi, 30% fly ash | Structural concrete, 4000 psi, 30% fly ash. Mix design matches National Ready-Mix Concrete Association (NRMCA) Industry-wide EPD. | 2195.844255 | 0 | 0.000412293 | 3.02e-05 | 0.161803759 | -0.002459588 | 0 | 2.84e-14 | 0.009135169
Structural concrete, 4000 psi, 30% slag | kg | Structural concrete, 4000 psi, 30% slag | Structural concrete, 4000 psi, 30% slag. Mix design matches National Ready-Mix Concrete Association (NRMCA) Industry-wide EPD. | 2251.593659 | 0 | 0.000383378 | 2.67e-05 | 0.139810833 | -0.002216002 | 0 | 2.6e-14 | 0.008541742
Structural concrete, 4000 psi, 40% fly ash | kg | Structural concrete, 4000 psi, 40% fly ash | Structural concrete, 4000 psi, 40% fly ash. Mix design matches National Ready-Mix Concrete Association (NRMCA) Industry-wide EPD. | 2172.484013 | 0 | 0.000385295 | 2.84e-05 | 0.151488528 | -0.002174277 | 0 | 2.59e-14 | 0.008526503
Structural concrete, 4000 psi, 40% slag | kg | Structural concrete, 4000 psi, 40% slag | Structural concrete, 4000 psi, 40% slag. Mix design matches National Ready-Mix Concrete Association (NRMCA) Industry-wide EPD. | 2248.998077 | 0 | 0.000350333 | 2.4e-05 | 0.123572467 | -0.001886143 | 0 | 2.31e-14 | 0.007816027
Structural concrete, 4000 psi, 50% slag | kg | Structural concrete, 4000 psi, 50% slag | Structural concrete, 4000 psi, 50% slag. Mix design matches National Ready-Mix Concrete Association (NRMCA) Industry-wide EPD. | 2247.403648 | 0 | 0.000317445 | 2.13e-05 | 0.107267623 | -0.001563364 | 0 | 2.01e-14 | 0.007094804
Structural concrete, 4000 psi, Eastern regional average | kg | Structural concrete, 4000 psi, Eastern regional average | Structural concrete, 4000 psi, Eastern regional average. Mix design matches National Ready-Mix Concrete Association (NRMCA) Industry-wide EPD. | 2297.869187 | 0 | 0.000354824 | 2.7e-05 | 0.15084321 | -0.002397906 | 0 | 2.78e-14 | 0.008065243
Structural concrete, 4000 psi, Great Lakes Midwest regional average | kg | Structural concrete, 4000 psi, Great Lakes Midwest regional average | Structural concrete, 4000 psi, Great Lakes Midwest regional average. Mix design matches National Ready-Mix Concrete Association (NRMCA) Industry-wide EPD. | 2316.854019 | 0 | 0.000340801 | 2.64e-05 | 0.148316219 | -0.002337464 | 0 | 2.74e-14 | 0.007836691
Structural concrete, 4000 psi, National regional average | kg | Structural concrete, 4000 psi, National regional average | Structural concrete, 4000 psi, National regional average. Mix design matches National Ready-Mix Concrete Association (NRMCA) Industry-wide EPD. | 2311.514535 | 0 | 0.000396318 | 2.85e-05 | 0.153505955 | -0.00238034 | 0 | 2.78e-14 | 0.008847811
Structural concrete, 4000 psi, North Central regional average | kg | Structural concrete, 4000 psi, North Central regional average | Structural concrete, 4000 psi, North Central regional average. Mix design matches National Ready-Mix Concrete Association (NRMCA) Industry-wide EPD. | 2291.343151 | 0 | 0.000357308 | 2.79e-05 | 0.155069565 | -0.002390852 | 0 | 2.81e-14 | 0.008305368
Structural concrete, 4000 psi, Pacific Northwest regional average | kg | Structural concrete, 4000 psi, Pacific Northwest regional average | Structural concrete, 4000 psi, Pacific Northwest regional average. Mix design matches National Ready-Mix Concrete Association (NRMCA) Industry-wide EPD. | 2398.726107 | 0 | 0.000539547 | 3.33e-05 | 0.159464691 | -0.002427845 | 0 | 2.81e-14 | 0.011364928
Structural concrete, 4000 psi, Pacific Southwest regional average | kg | Structural concrete, 4000 psi, Pacific Southwest regional average | Structural concrete, 4000 psi, Pacific Southwest regional average. Mix design matches National Ready-Mix Concrete Association (NRMCA) Industry-wide EPD. | 2258.712971 | 0 | 0.000501329 | 3.31e-05 | 0.166153403 | -0.002543491 | 0 | 2.96e-14 | 0.010931296
Structural concrete, 4000 psi, Rocky Mountains regional average | kg | Structural concrete, 4000 psi, Rocky Mountains regional average | Structural concrete, 4000 psi, Rocky Mountains regional average. Mix design matches National Ready-Mix Concrete Association (NRMCA) Industry-wide EPD. | 2316.854019 | 0 | 0.000333636 | 2.62e-05 | 0.152497999 | -0.002455202 | 0 | 2.81e-14 | 0.007461264
Structural concrete, 4000 psi, South Central regional average | kg | Structural concrete, 4000 psi, South Central regional average | Structural concrete, 4000 psi, South Central regional average. Mix design matches National Ready-Mix Concrete Association (NRMCA) Industry-wide EPD. | 2270.578491 | 0 | 0.000351154 | 2.64e-05 | 0.145252142 | -0.00223041 | 0 | 2.64e-14 | 0.007993072
Structural concrete, 4000 psi, South Eastern regional average | kg | Structural concrete, 4000 psi, South Eastern regional average | Structural concrete, 4000 psi, South Eastern regional average. Mix design matches National Ready-Mix Concrete Association (NRMCA) Industry-wide EPD. | 2307.954879 | 0 | 0.000412606 | 2.91e-05 | 0.153487311 | -0.00232714 | 0 | 2.73e-14 | 0.009164835
Structural concrete, 5000 psi, 0% fly ash and slag | kg | Structural concrete, 5000 psi, 0% fly ash and slag | Structural concrete, 5000 psi, 0% fly ash and slag. Mix design matches National Ready-Mix Concrete Association (NRMCA) Industry-wide EPD. | 2279.66303 | 0 | 0.000578952 | 4.2e-05 | 0.228864379 | -0.003941198 | 0 | 4.22e-14 | 0.01276156
Structural concrete, 5000 psi, 20% fly ash | kg | Structural concrete, 5000 psi, 20% fly ash | Structural concrete, 5000 psi, 20% fly ash. Mix design matches National Ready-Mix Concrete Association (NRMCA) Industry-wide EPD. | 2228.418816 | 0 | 0.000525191 | 3.84e-05 | 0.208198489 | -0.003382823 | 0 | 3.7e-14 | 0.011550103
Structural concrete, 5000 psi, 20% fly ash and 30% slag | kg | Structural concrete, 5000 psi, 20% fly ash and 30% slag | Structural concrete, 5000 psi, 20% fly ash and 30% slag. Mix design matches National Ready-Mix Concrete Association (NRMCA) Industry-wide EPD. | 2218.110645 | 0 | 0.000392279 | 2.75e-05 | 0.142428239 | -0.002097036 | 0 | 2.49e-14 | 0.00864033
Structural concrete, 5000 psi, 30% fly ash | kg | Structural concrete, 5000 psi, 30% fly ash | Structural concrete, 5000 psi, 30% fly ash. Mix design matches National Ready-Mix Concrete Association (NRMCA) Industry-wide EPD. | 2200.145506 | 0 | 0.000494751 | 3.64e-05 | 0.196485113 | -0.00306773 | 0 | 3.41e-14 | 0.010864768
Structural concrete, 5000 psi, 30% slag | kg | Structural concrete, 5000 psi, 30% slag | Structural concrete, 5000 psi, 30% slag. Mix design matches National Ready-Mix Concrete Association (NRMCA) Industry-wide EPD. | 2269.540258 | 0 | 0.000456229 | 3.19e-05 | 0.16815808 | -0.002745993 | 0 | 3.1e-14 | 0.010072942
Structural concrete, 5000 psi, 40% fly ash | kg | Structural concrete, 5000 psi, 40% fly ash | Structural concrete, 5000 psi, 40% fly ash. Mix design matches National Ready-Mix Concrete Association (NRMCA) Industry-wide EPD. | 2171.260381 | 0 | 0.000461997 | 3.42e-05 | 0.183876252 | -0.002729184 | 0 | 3.1e-14 | 0.010127346
Structural concrete, 5000 psi, 40% slag | kg | Structural concrete, 5000 psi, 40% slag | Structural concrete, 5000 psi, 40% slag. Mix design matches National Ready-Mix Concrete Association (NRMCA) Industry-wide EPD. | 2267.352553 | 0 | 0.000415593 | 2.85e-05 | 0.148009503 | -0.002349185 | 0 | 2.73e-14 | 0.00918233
Structural concrete, 5000 psi, 50% slag | kg | Structural concrete, 5000 psi, 50% slag | Structural concrete, 5000 psi, 50% slag. Mix design matches National Ready-Mix Concrete Association (NRMCA) Industry-wide EPD. | 2264.386173 | 0 | 0.000373903 | 2.51e-05 | 0.127328477 | -0.001950348 | 0 | 2.35e-14 | 0.008270759
Structural concrete, 5000 psi, Eastern regional average | kg | Structural concrete, 5000 psi, Eastern regional average | Structural concrete, 5000 psi, Eastern regional average. Mix design matches National Ready-Mix Concrete Association (NRMCA) Industry-wide EPD. | 2299.01866 | 0 | 0.000420121 | 3.21e-05 | 0.180173843 | -0.002961142 | 0 | 3.3e-14 | 0.009461265
Structural concrete, 5000 psi, Great Lakes Midwest regional average | kg | Structural concrete, 5000 psi, Great Lakes Midwest regional average | Structural concrete, 5000 psi, Great Lakes Midwest regional average. Mix design matches National Ready-Mix Concrete Association (NRMCA) Industry-wide EPD. | 2325.71608 | 0 | 0.000403513 | 3.13e-05 | 0.176456829 | -0.002874515 | 0 | 3.24e-14 | 0.009192227
Structural concrete, 5000 psi, National regional average | kg | Structural concrete, 5000 psi, National regional average | Structural concrete, 5000 psi, National regional average. Mix design matches National Ready-Mix Concrete Association (NRMCA) Industry-wide EPD. | 2301.98504 | 0 | 0.000464147 | 3.36e-05 | 0.181465374 | -0.002908027 | 0 | 3.27e-14 | 0.010274998
Structural concrete, 5000 psi, North Central regional average | kg | Structural concrete, 5000 psi, North Central regional average | Structural concrete, 5000 psi, North Central regional average. Mix design matches National Ready-Mix Concrete Association (NRMCA) Industry-wide EPD. | 2280.627104 | 0 | 0.00042445 | 3.32e-05 | 0.184453456 | -0.00292733 | 0 | 3.31e-14 | 0.00980591
Structural concrete, 5000 psi, Pacific Northwest regional average | kg | Structural concrete, 5000 psi, Pacific Northwest regional average | Structural concrete, 5000 psi, Pacific Northwest regional average. Mix design matches National Ready-Mix Concrete Association (NRMCA) Industry-wide EPD. | 2385.636956 | 0 | 0.000658269 | 4.06e-05 | 0.193268485 | -0.00302713 | 0 | 3.37e-14 | 0.013783108
Structural concrete, 5000 psi, Pacific Southwest regional average | kg | Structural concrete, 5000 psi, Pacific Southwest regional average | Structural concrete, 5000 psi, Pacific Southwest regional average. Mix design matches National Ready-Mix Concrete Association (NRMCA) Industry-wide EPD. | 2261.642272 | 0 | 0.000564195 | 3.78e-05 | 0.192502386 | -0.003047495 | 0 | 3.42e-14 | 0.012247135
Structural concrete, 5000 psi, Rocky Mountains regional average | kg | Structural concrete, 5000 psi, Rocky Mountains regional average | Structural concrete, 5000 psi, Rocky Mountains regional average. Mix design matches National Ready-Mix Concrete Association (NRMCA) Industry-wide EPD. | 2305.544696 | 0 | 0.000394078 | 3.1e-05 | 0.180598217 | -0.002990042 | 0 | 3.31e-14 | 0.008747334
Structural concrete, 5000 psi, South Central regional average | kg | Structural concrete, 5000 psi, South Central regional average | Structural concrete, 5000 psi, South Central regional average. Mix design matches National Ready-Mix Concrete Association (NRMCA) Industry-wide EPD. | 2285.966588 | 0 | 0.000406111 | 3.06e-05 | 0.168952559 | -0.00268104 | 0 | 3.06e-14 | 0.009145751
Structural concrete, 5000 psi, South Eastern regional average | kg | Structural concrete, 5000 psi, South Eastern regional average | Structural concrete, 5000 psi, South Eastern regional average. Mix design matches National Ready-Mix Concrete Association (NRMCA) Industry-wide EPD. | 2296.05228 | 0 | 0.000477898 | 3.38e-05 | 0.178960838 | -0.002802772 | 0 | 3.17e-14 | 0.010515966
Structural concrete, 6000 psi, 0% fly ash and slag | kg | Structural concrete, 6000 psi, 0% fly ash and slag | Structural concrete, 6000 psi, 0% fly ash and slag. Mix design matches National Ready-Mix Concrete Association (NRMCA) Industry-wide EPD. | 2340.733378 | 0 | 0.000593065 | 4.31e-05 | 0.234752462 | -0.004054192 | 0 | 4.32e-14 | 0.013060376
Structural concrete, 6000 psi, 20% fly ash | kg | Structural concrete, 6000 psi, 20% fly ash | Structural concrete, 6000 psi, 20% fly ash. Mix design matches National Ready-Mix Concrete Association (NRMCA) Industry-wide EPD. | 2287.11606 | 0 | 0.000537782 | 3.94e-05 | 0.213497468 | -0.003480676 | 0 | 3.79e-14 | 0.011814833
Structural concrete, 6000 psi, 20% fly ash and 30% slag | kg | Structural concrete, 6000 psi, 20% fly ash and 30% slag | Structural concrete, 6000 psi, 20% fly ash and 30% slag. Mix design matches National Ready-Mix Concrete Association (NRMCA) Industry-wide EPD. | 2276.400012 | 0 | 0.000401856 | 2.82e-05 | 0.14621978 | -0.00215812 | 0 | 2.56e-14 | 0.008836956
Structural concrete, 6000 psi, 30% fly ash | kg | Structural concrete, 6000 psi, 30% fly ash | Structural concrete, 6000 psi, 30% fly ash. Mix design matches National Ready-Mix Concrete Association (NRMCA) Industry-wide EPD. | 2257.044383 | 0 | 0.000507044 | 3.73e-05 | 0.201673276 | -0.003162125 | 0 | 3.5e-14 | 0.011122116
Structural concrete, 6000 psi, 30% slag | kg | Structural concrete, 6000 psi, 30% slag | Structural concrete, 6000 psi, 30% slag. Mix design matches National Ready-Mix Concrete Association (NRMCA) Industry-wide EPD. | 2330.610607 | 0 | 0.000467339 | 3.27e-05 | 0.172503883 | -0.00282993 | 0 | 3.18e-14 | 0.010305846
Structural concrete, 6000 psi, 40% fly ash | kg | Structural concrete, 6000 psi, 40% fly ash | Structural concrete, 6000 psi, 40% fly ash. Mix design matches National Ready-Mix Concrete Association (NRMCA) Industry-wide EPD. | 2225.786153 | 0 | 0.000473478 | 3.51e-05 | 0.188750498 | -0.00281522 | 0 | 3.18e-14 | 0.010366167
Structural concrete, 6000 psi, 40% slag | kg | Structural concrete, 6000 psi, 40% slag | Structural concrete, 6000 psi, 40% slag. Mix design matches National Ready-Mix Concrete Association (NRMCA) Industry-wide EPD. | 2327.829625 | 0 | 0.000425107 | 2.92e-05 | 0.151607123 | -0.002418854 | 0 | 2.8e-14 | 0.009380741
Structural concrete, 6000 psi, 50% slag | kg | Structural concrete, 6000 psi, 50% slag | Structural concrete, 6000 psi, 50% slag. Mix design matches National Ready-Mix Concrete Association (NRMCA) Industry-wide EPD. | 2325.048644 | 0 | 0.000382874 | 2.57e-05 | 0.130653944 | -0.002006789 | 0 | 2.41e-14 | 0.008455127
Structural concrete, 6000 psi, Eastern regional average | kg | Structural concrete, 6000 psi, Eastern regional average | Structural concrete, 6000 psi, Eastern regional average. Mix design matches National Ready-Mix Concrete Association (NRMCA) Industry-wide EPD. | 2393.757421 | 0 | 0.000426914 | 3.27e-05 | 0.183374749 | -0.003007844 | 0 | 3.36e-14 | 0.009601955
Structural concrete, 6000 psi, Great Lakes Midwest regional average | kg | Structural concrete, 6000 psi, Great Lakes Midwest regional average | Structural concrete, 6000 psi, Great Lakes Midwest regional average. Mix design matches National Ready-Mix Concrete Association (NRMCA) Industry-wide EPD. | 2420.454841 | 0 | 0.000410709 | 3.19e-05 | 0.179820125 | -0.002923602 | 0 | 3.3e-14 | 0.009342998
Structural concrete, 6000 psi, National regional average | kg | Structural concrete, 6000 psi, National regional average | Structural concrete, 6000 psi, National regional average. Mix design matches National Ready-Mix Concrete Association (NRMCA) Industry-wide EPD. | 2396.130525 | 0 | 0.000471385 | 3.42e-05 | 0.184628363 | -0.00295245 | 0 | 3.33e-14 | 0.010422694
Structural concrete, 6000 psi, North Central regional average | kg | Structural concrete, 6000 psi, North Central regional average | Structural concrete, 6000 psi, North Central regional average. Mix design matches National Ready-Mix Concrete Association (NRMCA) Industry-wide EPD. | 2393.757421 | 0 | 0.000429614 | 3.37e-05 | 0.186851829 | -0.002955813 | 0 | 3.36e-14 | 0.009916474
Structural concrete, 6000 psi, Pacific Northwest regional average | kg | Structural concrete, 6000 psi, Pacific Northwest regional average | Structural concrete, 6000 psi, Pacific Northwest regional average. Mix design matches National Ready-Mix Concrete Association (NRMCA) Industry-wide EPD. | 2484.528649 | 0 | 0.000669128 | 4.13e-05 | 0.196501545 | -0.003069193 | 0 | 3.43e-14 | 0.013999871
Structural concrete, 6000 psi, Pacific Southwest regional average | kg | Structural concrete, 6000 psi, Pacific Southwest regional average | Structural concrete, 6000 psi, Pacific Southwest regional average. Mix design matches National Ready-Mix Concrete Association (NRMCA) Industry-wide EPD. | 2357.567585 | 0 | 0.000572336 | 3.85e-05 | 0.196249523 | -0.003104638 | 0 | 3.49e-14 | 0.012413451
Structural concrete, 6000 psi, Rocky Mountains regional average | kg | Structural concrete, 6000 psi, Rocky Mountains regional average | Structural concrete, 6000 psi, Rocky Mountains regional average. Mix design matches National Ready-Mix Concrete Association (NRMCA) Industry-wide EPD. | 2401.470009 | 0 | 0.000401742 | 3.16e-05 | 0.184283657 | -0.003044634 | 0 | 3.37e-14 | 0.008906195
Structural concrete, 6000 psi, South Central regional average | kg | Structural concrete, 6000 psi, South Central regional average | Structural concrete, 6000 psi, South Central regional average. Mix design matches National Ready-Mix Concrete Association (NRMCA) Industry-wide EPD. | 2378.332245 | 0 | 0.000413799 | 3.12e-05 | 0.172429053 | -0.002732027 | 0 | 3.12e-14 | 0.009302093
Structural concrete, 6000 psi, South Eastern regional average | kg | Structural concrete, 6000 psi, South Eastern regional average | Structural concrete, 6000 psi, South Eastern regional average. Mix design matches National Ready-Mix Concrete Association (NRMCA) Industry-wide EPD. | 2394.350697 | 0 | 0.000486653 | 3.45e-05 | 0.18258763 | -0.002856138 | 0 | 3.24e-14 | 0.010692609
Structural concrete, 8000 psi, 0% fly ash and slag | kg | Structural concrete, 8000 psi, 0% fly ash and slag | Structural concrete, 8000 psi, 0% fly ash and slag. Mix design matches National Ready-Mix Concrete Association (NRMCA) Industry-wide EPD. | 2356.158554 | 0 | 0.000678523 | 4.94e-05 | 0.269918962 | -0.004749153 | 0 | 4.96e-14 | 0.01486667
Structural concrete, 8000 psi, 20% fly ash | kg | Structural concrete, 8000 psi, 20% fly ash | Structural concrete, 8000 psi, 20% fly ash. Mix design matches National Ready-Mix Concrete Association (NRMCA) Industry-wide EPD. | 2291.268992 | 0 | 0.000615973 | 4.53e-05 | 0.245898193 | -0.004097576 | 0 | 4.36e-14 | 0.01345452
Structural concrete, 8000 psi, 20% fly ash and 30% slag | kg | Structural concrete, 8000 psi, 20% fly ash and 30% slag | Structural concrete, 8000 psi, 20% fly ash and 30% slag. Mix design matches National Ready-Mix Concrete Association (NRMCA) Industry-wide EPD. | 2279.774269 | 0 | 0.000456026 | 3.21e-05 | 0.166594292 | -0.002551213 | 0 | 2.9e-14 | 0.009952637
Structural concrete, 8000 psi, 30% fly ash | kg | Structural concrete, 8000 psi, 30% fly ash | Structural concrete, 8000 psi, 30% fly ash. Mix design matches National Ready-Mix Concrete Association (NRMCA) Industry-wide EPD. | 2257.637659 | 0 | 0.000580769 | 4.29e-05 | 0.232378444 | -0.00373088 | 0 | 4.02e-14 | 0.012659788
Structural concrete, 8000 psi, 30% slag | kg | Structural concrete, 8000 psi, 30% slag | Structural concrete, 8000 psi, 30% slag. Mix design matches National Ready-Mix Concrete Association (NRMCA) Industry-wide EPD. | 2344.849231 | 0 | 0.000531618 | 3.73e-05 | 0.197082215 | -0.003320974 | 0 | 3.63e-14 | 0.011648413
Structural concrete, 8000 psi, 40% fly ash | kg | Structural concrete, 8000 psi, 40% fly ash | Structural concrete, 8000 psi, 40% fly ash. Mix design matches National Ready-Mix Concrete Association (NRMCA) Industry-wide EPD. | 2220.854547 | 0 | 0.000541805 | 4.03e-05 | 0.217302949 | -0.003334585 | 0 | 3.64e-14 | 0.011782976
Structural concrete, 8000 psi, 40% slag | kg | Structural concrete, 8000 psi, 40% slag | Structural concrete, 8000 psi, 40% slag. Mix design matches National Ready-Mix Concrete Association (NRMCA) Industry-wide EPD. | 2340.103023 | 0 | 0.000481591 | 3.32e-05 | 0.172283564 | -0.002842851 | 0 | 3.17e-14 | 0.010554634
Structural concrete, 8000 psi, 50% slag | kg | Structural concrete, 8000 psi, 50% slag | Structural concrete, 8000 psi, 50% slag. Mix design matches National Ready-Mix Concrete Association (NRMCA) Industry-wide EPD. | 2337.322041 | 0 | 0.000432227 | 2.91e-05 | 0.147798184 | -0.002362654 | 0 | 2.72e-14 | 0.009473188
Structural concrete, 8000 psi, Eastern regional average | kg | Structural concrete, 8000 psi, Eastern regional average | Structural concrete, 8000 psi, Eastern regional average. Mix design matches National Ready-Mix Concrete Association (NRMCA) Industry-wide EPD. | 2400.691334 | 0 | 0.000497506 | 3.82e-05 | 0.215002252 | -0.003621238 | 0 | 3.92e-14 | 0.011114193
Structural concrete, 8000 psi, Great Lakes Midwest regional average | kg | Structural concrete, 8000 psi, Great Lakes Midwest regional average | Structural concrete, 8000 psi, Great Lakes Midwest regional average. Mix design matches National Ready-Mix Concrete Association (NRMCA) Industry-wide EPD. | 2432.134962 | 0 | 0.000477704 | 3.72e-05 | 0.209829602 | -0.003502191 | 0 | 3.83e-14 | 0.010793963
Structural concrete, 8000 psi, National regional average | kg | Structural concrete, 8000 psi, National regional average | Structural concrete, 8000 psi, National regional average. Mix design matches National Ready-Mix Concrete Association (NRMCA) Industry-wide EPD. | 2403.064438 | 0 | 0.000538944 | 3.92e-05 | 0.212389795 | -0.0034821 | 0 | 3.81e-14 | 0.011847463
Structural concrete, 8000 psi, North Central regional average | kg | Structural concrete, 8000 psi, North Central regional average | Structural concrete, 8000 psi, North Central regional average. Mix design matches National Ready-Mix Concrete Association (NRMCA) Industry-wide EPD. | 2401.877886 | 0 | 0.000496672 | 3.9e-05 | 0.216140638 | -0.003496008 | 0 | 3.86e-14 | 0.011417817
Structural concrete, 8000 psi, Pacific Northwest regional average | kg | Structural concrete, 8000 psi, Pacific Northwest regional average | Structural concrete, 8000 psi, Pacific Northwest regional average. Mix design matches National Ready-Mix Concrete Association (NRMCA) Industry-wide EPD. | 2478.41049 | 0 | 0.000798519 | 4.91e-05 | 0.233215489 | -0.003724351 | 0 | 4.04e-14 | 0.016636962
Structural concrete, 8000 psi, Pacific Southwest regional average | kg | Structural concrete, 8000 psi, Pacific Southwest regional average | Structural concrete, 8000 psi, Pacific Southwest regional average. Mix design matches National Ready-Mix Concrete Association (NRMCA) Industry-wide EPD. | 2355.009082 | 0 | 0.000635091 | 4.31e-05 | 0.2223458 | -0.00360837 | 0 | 3.95e-14 | 0.013729126
Structural concrete, 8000 psi, Rocky Mountains regional average | kg | Structural concrete, 8000 psi, Rocky Mountains regional average | Structural concrete, 8000 psi, Rocky Mountains regional average. Mix design matches National Ready-Mix Concrete Association (NRMCA) Industry-wide EPD. | 2408.997198 | 0 | 0.000462137 | 3.64e-05 | 0.212309006 | -0.003582689 | 0 | 3.86e-14 | 0.010193503
Structural concrete, 8000 psi, South Central regional average | kg | Structural concrete, 8000 psi, South Central regional average | Structural concrete, 8000 psi, South Central regional average. Mix design matches National Ready-Mix Concrete Association (NRMCA) Industry-wide EPD. | 2373.993914 | 0 | 0.000473208 | 3.57e-05 | 0.197979335 | -0.003223454 | 0 | 3.57e-14 | 0.010550581
Structural concrete, 8000 psi, South Eastern regional average | kg | Structural concrete, 8000 psi, South Eastern regional average | Structural concrete, 8000 psi, South Eastern regional average. Mix design matches National Ready-Mix Concrete Association (NRMCA) Industry-wide EPD. | 2395.945126 | 0 | 0.000549498 | 3.9e-05 | 0.206916894 | -0.003316175 | 0 | 3.65e-14 | 0.011996187
TPO membrane, sheet | kg | TPO membrane, 60 mils, SPRI - EPD | Thermoplastic polyolefin (TPO) roofing membrane, default thickness 60 mils (1.5 mm). Industry-wide EPD from the Single Ply Roofing Industry. | 1.55 | 0 | 0.008 | 0.000569 | 3.19 | -0.02 | 0 | 9.95e-13 | 0.133
Vinyl siding | kg | Vinyl siding | Rigid vinyl siding, (0.04" thickness) factory formed and cut. Entry exclusive of wood stud, separate weather barrier, or other support material. | 1400 | 0 | 0.007 | 0.000429 | 3.21 | 0.01 | 0 | 1.89e-10 | 0.115
Wall board, gypsum, fire-resistant (Type X) | kg | Wall board, gypsum, fire-resistant (Type X) | Fire-resistant gypsum board | 1092 | 0 | 0.00031 | 0.000125 | 0.203 | 0.006 | 0 | 4.36e-14 | 0.00553
Wall board, gypsum, moisture- and mold-resistant | kg | Wall board, gypsum, moisture- and mold-resistant | Moisture- and mold-resistant gypsum board | 756 | 0 | 0.000309 | 0.000126 | 0.21 | 0.007 | 0 | 4.85e-14 | 0.00571
Wall board, gypsum, natural | kg | Wall board, gypsum, natural | Natural gypsum board | 800 | 0 | 0.00022 | 1.56e-05 | 0.244 | 0 | 0 | 2.64e-14 | 0.00542
Walnut lumber | kg | Walnut lumber, 4 inch | Kiln-dried American Walnut (black walnut) hardwood lumber of 4" nominal thickness as produced in the eastern United States, focusing on the main production technologies and region-specific characteristics. Walnut is frequently used for flooring, furniture, doors, panels, and millwork. Link for interactive LCA data tool is provided at the link listed as "EPD Information"; full LCA report is available at http://naturespackaging.org/wp-content/uploads/2016/02/LifeCycleAssessment-Lumber.pdf. | 609 | 1.594 | 0.00608 | 0.000686 | 1.46 | -1.696 | 0 | 1.34e-12 | 0.125
Water | kg | Water | Concrete mix ingredient: Tap water | 1000 | 0 | 6.08e-07 | 3.55e-07 | 0.000208 | 0.000214 | 0 | 2.38e-16 | 1.06e-05
White oak lumber | kg | White oak lumber, 4 inch | Kiln-dried American White Oak hardwood lumber of 4" nominal thickness as produced in the eastern United States, focusing on the main production technologies and region-specific characteristics. White oak is frequently used for mouldings, flooring, furniture, doors, and millwork. Link for interactive LCA data tool is provided at the link listed as "EPD Information"; full LCA report is available at http://naturespackaging.org/wp-content/uploads/2016/02/LifeCycleAssessment-Lumber.pdf. | 769 | 1.594 | 0.00812 | 0.00092 | 2.01 | -1.705 | 0 | 2.05e-12 | 0.142
Window frame, aluminum, powder-coated, divided operable, insulated | kg | Window frame, aluminum, powder-coated, divided operable, insulated | Aluminum insulated divided operable window frame | 1.02 | 0 | 0.0536 | 0.00224 | 8.75 | 0.11 | 0 | 8.91e-10 | 0.497
Window frame, aluminum, powder-coated, divided operable, thermal break | kg | Window frame, aluminum, powder-coated, divided operable, thermal break | Aluminum divided operable window frame with thermal break | 1.43 | 0 | 0.0577 | 0.00253 | 11.4 | 0.1 | 0 | 8.91e-10 | 0.584
Window frame, vinyl, fixed | kg | Window frame, vinyl, fixed | Vinyl fixed window frame inclusive of steel bracing | 2.8 | 0 | 0.00619 | 0.000544 | 2.68 | -0.01 | 0 | 7.52e-11 | 0.1
Window frame, wood, fixed | kg | Window frame, wood, fixed | Wood fixed window frame inclusive of paint | 1.3 | 1.594 | 0.0126 | 0.00117 | 4.4 | -1.83 | 0 | 4.99e-12 | 0.289
Wood stain, water based | kg | Wood stain, water based | Semi-transparent stain for interior and exterior wood surfaces | 1084 | 0 | 0.00236 | 0.000185 | 1.19 | 0.01 | 0 | 1.8e-11 | 0.0711
XPS insulating sheathing, Foamular ProPink (R-4, 15 psi) | kg | XPS insulating sheathing, Foamular ProPink (R-4, 15 psi), Owens Corning - EPD | FOAMULAR PROPINK XPS (polystyrene) insulating sheathing board, HFC foaming agent. EPD representative of US manufacturing condition. FOAMULAR PROPINK insulated sheathing board is available with a variety of R-values / thicknesses, ranging from R3-R5. This entry is based on an R4 board with a total thickness of 0.75 inch and a compressive strength of 15 psi. Note: This temporary entry is sourced directly from third-party verified EPD data and replaces a Tally entry that is undergoing a quality assurance review. This entry developed using data from ecoinvent and modeled in SimaPro but adheres to modeling standards and practices consistent with Tally database. | 0.483798153 | 0 | 0.019418324 | 0.008770298 | 54.4872423 | 0 | 0 | 3.25e-05 | 0.268061452
XPS insulation | kg | XPS insulation, Foamular average, Owens Corning - EPD | FOAMULAR XPS (polystyrene) insulation board, HFC foaming agent. EPD representative of US manufacturing condition. FOAMULAR insulation board is available with a variety of R-values and compressive strengths. The default value is based on a thermal resistance of RSI 1 and a compressive strength of 30 psi. If the intended R-value and compressive strength of the assembly is known, use the drop-down menu to designate a specific product. Note: This temporary entry is sourced directly from third-party verified EPD data and replaces a Tally entry that is undergoing a quality assurance review. This entry developed using data from ecoinvent and modeled in SimaPro but adheres to modeling standards and practices consistent with Tally database. | 26.9792 | 0 | 0.017631918 | 0.008301158 | 64.99356499 | 0 | 0 | 4.31e-05 | 0.230809524
Zinc coating (galvanized) for steel G59 | kg | Zinc coating (galvanized) for steel G60 | Zinc coating: G60 coating designation, typically used for facade panels | 0.183 | 0 | 0.0474 | 0.00242 | 12.7 | 0.2 | 0 | -6.64e-11 | 0.7
Paint, enamel, solvent based | kg | Paint, enamel, solvent based | Solvent-based enamel paint, appropriate for use on metals | 0.29 |  | 0.0308 | 0.000423 | 2.61 | 0.03 | 0 | 8.2e-13 | 1.94
Tulipwood lumber, 1 inch | kg | Tulipwood lumber, 1 inch | Kiln-dried American Tulipwood (yellow or tulip poplar) hardwood lumber of 1" nominal thickness as produced in the eastern United States, focusing on the main production technologies and the region-specific characteristics. Tulipwood is frequently used for carvings, mouldings, furniture, doors, panelling, and cabinets. Link for interactive LCA data tool is provided at the link listed as "EPD Information"; full LCA report is available at http://naturespackaging.org/wp-content/uploads/2016/02/LifeCycleAssessment-Lumber.pdf. | 449 | 1.6 | 0.00213 | 0.000191 | 0.479 | -1.699 | 0 | 2.96e-13 | 0.0733
Stucco, synthetic | kg | Stucco, synthetic | Acrylic latex stucco layer, typically applied over a PVC lath. Base stucco layer with a default thickness of 3/8" (9.5 mm). | 975 | 0 | 0.00529 | 0.000371 | 2.51 | 0.04 | 0 | 5.28e-11 | 0.137
Paint, interior acrylic latex | kg | Paint, interior acrylic latex | Acrylic-based paint for interior applications | 1235 | 0 | 0.0091 | 0.000475 | 2.4 | 0.05 | 0 | 1.34e-12 | 0.173